## Sheet1
Specification Overview
Plant:GYO
Frame:Apollo Innerliner material v1
Template:Mask_PCR_INT00044
Section |  |  | Bill of Materials | [6 empty] | Processing Gyongyoshalasz | [26 empty] | Properties | [7 empty] | SAP information
Sub-section | [9 empty] | PRHL: PCR dual roller head line group | [26 empty] | (none) | [7 empty] | (none)
Property group | [9 empty] | Extruder information | [5 empty] | Process parameters innerliner calender | [5 empty] | Process parameters squeegee calender | [11 empty] | Processing general | Tooling | default property group | Dimensions SFP | [5 empty] | Profile |  | Aging SAP
Function/Property |  |  | Belt edge filler compound | Belt gum | Belt gum compound | Innerliner | Innerliner compound | Squeegee | Technical layer compound | Extruder 150 mm |  |  | Extruder 200 mm |  |  | Bottom roll calender speed | Extruder head pressure | Friction take off roll | Material edge thickness at take away conveyor | material width after trimming |  | Bottom roll calender speed | Extruder head pressure |  |  | Friction take off roll | Material edge thickness at take away conveyor |  |  | material width after trimming |  |  |  | Prickling | Sleeve number | Running mode | Edge thickness | Gauge | Gauge technical layer | Total innerliner width | Width | Width technical layer | Squeegee thickness | innerliner thickness | Aging (Maximal) | Aging (minimal)
UoM | [9 empty] | . |  |  | . |  |  | m/min | bar | % | mm | mm |  | m/min | bar |  |  | % | mm |  |  | mm |  |  |  | . | . | . | mm | mm | mm | mm | mm | mm | mm | mm | day | hours
Header | [9 empty] | No. of strips | Screw speed (RPM) | Strip width (mm) | No. of strips | Screw speed (RPM) | Strip width (mm) | Target | Target | Target | Target | Remarks | Target | Target | LSL | Target | USL | Target | LSL | Target | USL | LSL | Remarks | Target | USL | Value | Value | Description | Target | Target | Target | Target | Target | Target | Description | Description | Value | Value
Part no. | Rev. | Part description
GL_AGU801 | 13 | 1.2 mm - GUM FOR SH.CUSHION, APEX, STEEL CHAFER BLUE POLY | GM_K728 | . | . | . | . | . | . | 1 | . | 800 | . | . | . | . | . | . | . | . | . | 10 | 53 | 55 | 57 | . | 1.2 | 1.25 | 1.3 | 636 | . | 640 | 644 | No | . | Extruder head pressure | 1.2 | . | . | . | 595 | . | FLAT PROFILE | . | 5 | 4
GL_AGU802 | 6 | 1.1 mm - Shldr cush / U wrap - GUM ROLL | . | . | GM_K717 | . | . | . | . | . | . | . | . | . | . | . | . | . | . | . | . | . | . | . | . | . | . | . | . | . | . | . | . | . | . | . | . | 1.1 | . | . | . | . | . | . | 14 | 4
GL_G18C153 | 3 | Innerliner/Squeegee: 0.60X400/2x0.60X400 | . | . | . | . | GM_1892001 | . | GM_B1024 | . | . | . | . | . | . | . | . | . | . | . | . | . | . | . | . | . | . | . | . | . | . | . | . | . | . | . | . | 0.6 | 0 | . | 400 | 0 | . | . | 10 | 1
GL_G19C040A | 7 | Innerliner/TL - 0.6*400 / 0.6*400 | . | . | . | . | GM_L2002 | . | GM_K2004 | 1 | 20 | 400 | 2 | 14 | 800 | 40 | 38 | 0 | 0.6 | . | 580 | 40 | . | 34 | . | 2 | . | 0.6 | . | . | . | 610 | . | Yes | T60 | Extruder head pressure | . | 0.6 | 0 | . | 400 | 0 | . | . | 10 | 1
GL_GU802 | 7 | STRIP FOR 10R20 BEAD CUSH + 22.5 APEX | . | . | . | GL_AGU801 | . | . | . | . | . | . | . | . | . | . | . | . | . | . | . | . | . | . | . | . | . | . | . | . | . | . | . | . | . | . | . | . | . | . | 35 | . | . | . | 5 | 0
GL_GU803 | 7 | SHOULDER COVER GUM STRIP | . | . | . | GL_AGU801 | . | . | . | . | . | . | . | . | . | . | . | . | . | . | . | . | . | . | . | . | . | . | . | . | . | . | . | . | . | . | . | . | . | . | 100 | . | . | . | 5 | 0
GL_GU804 | 8 | U WRAP FOR STEEL CHAFER | . | GL_AGU801 | . | . | . | . | . | . | . | . | . | . | . | . | . | . | . | . | . | . | . | . | . | . | . | . | . | . | . | . | . | . | . | . | . | . | . | . | . | . | . | . | 5 | 0
GL_GU805 | 9 | I WRAP FOR TBR STEEL CHAFER MPL | . | . | . | . | . | . | . | . | . | . | . | . | . | . | . | . | . | . | . | . | . | . | . | . | . | . | . | . | . | . | . | . | . | . | . | 1.2 | . | . | 50 | . | . | . | 5 | 0
GL_GU810 | 6 | SHOULDER COVER GUM STRIP - 17.5' | . | . | . | . | . | . | . | . | . | . | . | . | . | . | . | . | . | . | . | . | . | . | . | . | . | . | . | . | . | . | . | . | . | . | . | . | . | . | . | . | . | . | 5 | 0
GL_GU811 | 6 | STRIP FOR 17.5' Apex | . | . | . | . | . | . | . | . | . | . | . | . | . | . | . | . | . | . | . | . | . | . | . | . | . | . | . | . | . | . | . | . | . | . | . | . | . | . | 30 | . | . | . | 5 | 0
GL_GU814 | 5 | SHOULDER COVER GUM STRIP | . | . | . | . | . | . | . | . | . | . | . | . | . | . | . | . | . | . | . | . | . | . | . | . | . | . | . | . | . | . | . | . | . | . | . | . | . | . | 140 | . | . | . | 5 | 0
GL_GU816 | 1 | SHOULDER COVER GUM STRIP | . | . | . | . | . | . | . | . | . | . | . | . | . | . | . | . | . | . | . | . | . | . | . | . | . | . | . | . | . | . | . | . | . | . | . | . | . | . | 160 | . | . | . | 5 | 0
GL_GU820 | 6 | SHOULDER COVER GUM STRIP | . | . | . | . | . | . | . | . | . | . | . | . | . | . | . | . | . | . | . | . | . | . | . | . | . | . | . | . | . | . | . | . | . | . | . | . | . | . | 200 | . | . | . | 5 | 0
GL_GU821 | 6 | SHOULDER COVER GUM STRIP - 17.5' | . | . | . | . | . | . | . | . | . | . | . | . | . | . | . | . | . | . | . | . | . | . | . | . | . | . | . | . | . | . | . | . | . | . | . | . | . | . | 110 | . | . | . | 5 | 0
GL_ILRS504 | 8 | IL/SQUEEGEE FOR 295/80 R22.5 | . | . | . | GM_L919 | . | GL_S504 | . | . | . | . | . | . | . | . | . | . | . | . | . | . | . | . | . | . | . | . | . | . | . | . | . | . | . | . | 1.7 | . | . | 650 | . | . | REFER MASTER PROFILE GLS504 | REFER MASTER PROFILE ILRS504 | 4 | 1
GL_ILRS505 | 9 | IL/SQUEEGEE FOR 315/80 R22.5 | . | . | . | GM_L919 | . | GL_S505 | . | . | . | . | . | . | . | . | . | . | . | . | . | . | . | . | . | . | . | . | . | . | . | . | . | . | . | . | 1.7 | . | . | 690 | . | . | REFER MASTER PROFILE GLS505 | REFER MASTER PROFILE ILRS505 | 4 | 1
GL_ILRS507 | 8 | IL/SQ FOR 385/55 R22.5 ENDURACE RT29 | . | . | . | GM_L919 | . | GL_S507 | . | . | . | . | . | . | . | . | . | . | . | . | . | . | . | . | . | . | . | . | . | . | . | . | . | . | . | . | 2.7 | . | . | 688 | . | . | REFER MASTER PROFILE GLS507 | REFER MASTER PROFILE ILRS507 | 4 | 1
GL_ILRS508 | 6 | IL/SQUEEGEE FOR 275/70R22.5 Endu City UA | . | . | . | GM_L919 | . | GL_S508 | . | . | . | . | . | . | . | . | . | . | . | . | . | . | . | . | . | . | . | . | . | . | . | . | . | . | . | . | 2.35 | . | . | 548 | . | . | REFER MASTER PROFILE GLS508 | REFER MASTER PROFILE GLILRS508 | 4 | 1
GL_ILRS509 | 8 | IL/SQUEEGEE FOR 315/80 R22.5 Endurace MA | . | . | . | GM_L919 | . | GL_S509 | . | . | . | . | . | . | . | . | . | . | . | . | . | . | . | . | . | . | . | . | . | . | . | . | . | . | . | . | 1.7 | . | . | 686 | . | . | REFER MASTER PROFILE GLS509 | REFER MASTER PROFILE ILRS509 | 4 | 1
GL_ILRS520 | 4 | IL/SQUEEGEE FOR 295/60 R22.5 | . | . | . | GM_L919 | . | GL_S520 | . | . | . | . | . | . | . | . | . | . | . | . | . | . | . | . | . | . | . | . | . | . | . | . | . | . | . | . | 1.7 | . | . | 532 | . | . | REFER MASTER PROFILE GLS520 | REFER MASTER PROFILE ILRS520 | 4 | 1
GL_ILRS521 | 7 | INNER LINER FOR 315/60 R 22.5 | . | . | . | GM_L919 | . | GL_S521 | . | . | . | . | . | . | . | . | . | . | . | . | . | . | . | . | . | . | . | . | . | . | . | . | . | . | . | . | 2.31 | . | . | 580 | . | . | . | REFER MASTER PROFILE GLILRS521 | 4 | 1
GL_ILRS527 | 8 | IL/SQ FOR 13 R 22.5 EnduTrax MA | . | . | . | . | GM_L919 | GL_S527 | . | . | . | . | . | . | . | . | . | . | . | . | . | . | . | . | . | . | . | . | . | . | . | . | . | . | . | . | 2.6 | . | . | 718 | . | . | REFER MASTER PROFILE GLS527 | REFER MASTER PROFILE ILRS527 | 4 | 1
GL_ILRS534 | 8 | IL/SQUEEGEE FOR 235/75 R 17.5 ERA | . | . | . | GM_L919 | . | GL_S534 | . | . | . | . | . | . | . | . | . | . | . | . | . | . | . | . | . | . | . | . | . | . | . | . | . | . | . | . | 2.1 | . | . | 500 | . | . | REFER MASTER PROFILE GLS534 | REFER MASTER PROFILE ILRS534 | 4 | 1
GL_ILRS542 | 5 | IL/SQUEEGEE FOR 225/75 R 17.5 ERA | . | . | . | GM_L919 | . | GL_S542 | . | . | . | . | . | . | . | . | . | . | . | . | . | . | . | . | . | . | . | . | . | . | . | . | . | . | . | . | 2.2 | . | . | 472 | . | . | REFER MASTER PROFILE GLS542 | REFER MASTER PROFILE ILRS542 | 4 | 1
GL_ILRS543 | 2 | IL/SQ FOR 265/70 R 19.5 | . | . | . | GM_L919 | . | GL_S543 | . | . | . | . | . | . | . | . | . | . | . | . | . | . | . | . | . | . | . | . | . | . | . | . | . | . | . | . | 2.2 | . | . | 524 | . | . | REFER MASTER PROFILE GLS543 | REFER MASTER PROFILE ILRS543 | 3 | 1
GL_ILRS548 | 8 | IL/SQUEEGEE FOR 215/75 R 17.5 ERA | . | . | . | GM_L919 | . | GL_S548 | . | . | . | . | . | . | . | . | . | . | . | . | . | . | . | . | . | . | . | . | . | . | . | . | . | . | . | . | 2.3 | . | . | 448 | . | . | REFER MASTER PROFILE GLS548 | REFER MASTER PROFILE ILRS548 | 4 | 1
GL_ILRS594 | 11 | INNER LINER FOR 385/65 R22.5 | . | . | . | GM_L919 | . | GL_S594 | . | . | . | . | . | . | . | . | . | . | . | . | . | . | . | . | . | . | . | . | . | . | . | . | . | . | . | . | 2.1 | . | . | 754 | . | . | REFER MASTER PROFILE GLS594 | REFER MASTER PROFILE ILRS594 | 4 | 1
GL_ILRS597 | 5 | IL/SQUEEGEE FOR 295/80 R22.5 Endurace MD | . | . | . | GM_L919 | . | GL_S597 | . | . | . | . | . | . | . | . | . | . | . | . | . | . | . | . | . | . | . | . | . | . | . | . | . | . | . | . | 2 | . | . | 638 | 658 | . | 2 | 1.7 | 4 | 1
GL_ILRS598 | 9 | IL/SQ FOR 315/70 R 22.5 Endurace HD+ | . | . | . | GM_L919 | . | GL_S598 | . | . | . | . | . | . | . | . | . | . | . | . | . | . | . | . | . | . | . | . | . | . | . | . | . | . | . | . | 1.8 | . | . | 636 | . | . | REFER MASTER PROFILE GLS598 | REFER MASTER PROFILE ILRS598 | 4 | 1
GL_LAQ1300F300 | 3 | Innerliner/Technical layer - 1.15*300 / 0.6*300 | . | . | . | . | GM_L2002 | . | GM_K2004 | 1 | 20 | 400 | 2 | 8.5 | 800 | 40 | 36.5 | 0 | 0.74 | GUIDE LINE VALUE | 580 | 40 | . | 38 | . | 2 | . | 0.6 | . | . | GUIDE LINE VALUE | 540 | . | Yes | T40 | Extruder head pressure | . | 1.15 | 0.6 | . | 300 | 450 | 0.6 | 0.7/1.15 | 10 | 1
GL_LAQ1310F310 | 16 | LAQ1-310-F310 - Full width Technical Layer | . | . | . | . | GM_L2002 | . | GM_K2004 | 1 | 20 | 400 | 2 | 7 | 800 | 40 | 35 | 0 | 0.74 | GUIDE LINE VALUE | 580 | 40 | . | 37 | . | 2 | . | 0.6 | . | . | GUIDE LINE VALUE | 500 | . | Yes | T40 | Extruder head pressure | . | 1.15 | 0.6 | . | 310 | 310 | 0.6 | 0.7/1.15 | 10 | 1
GL_LAQ1320F320 | 14 | LAQ1-320-F320 - Full width Technical Layer | . | . | . | . | GM_L2002 | . | GM_K2004 | 1 | 20 | 400 | 2 | 7 | 800 | 40 | 35 | 0 | 0.74 | GUIDE LINE VALUE | 580 | 40 | . | 37 | . | 2 | . | 0.6 | . | . | GUIDE LINE VALUE | 500 | . | Yes | T40 | Extruder head pressure | . | 1.15 | 0.6 | . | 320 | 320 | 0.6 | 0.7/1.15 | 10 | 1
GL_LAQ1330F330 | 14 | LAQ1-330-F330 - Full width Technical Layer | . | . | . | . | GM_L2002 | . | GM_K2004 | 1 | 20 | 400 | 2 | 7 | 800 | 40 | 35 | 0 | 0.74 | GUIDE LINE VALUE | 580 | 40 | . | 37 | . | 2 | . | 0.6 | . | . | GUIDE LINE VALUE | 500 | . | Yes | T40 | Extruder head pressure | . | 1.15 | 0.6 | . | 330 | 330 | 0.6 | 0.7/1.15 | 10 | 1
GL_LAQ1340F340 | 14 | LAQ1-340-F340 - Full width Technical Layer | . | . | . | . | GM_L2002 | . | GM_K2004 | 1 | 20 | 400 | 2 | 7 | 800 | 40 | 35 | 0 | 0.74 | GUIDE LINE VALUE | 580 | 40 | . | 37 | . | 2 | . | 0.6 | . | . | GUIDE LINE VALUE | 500 | . | Yes | T40 | Extruder head pressure | . | 1.15 | 0.6 | . | 340 | 340 | 0.6 | 0.7/1.15 | 10 | 1
GL_LAQ1350F350 | 15 | LAQ1-350-F350 - Full width Technical Layer | . | . | . | . | GM_L2002 | . | GM_K2004 | 1 | 20 | 400 | 2 | 7 | 800 | 40 | 35 | 0 | 0.74 | GUIDE LINE VALUE | 580 | 40 | . | 37 | . | 2 | . | 0.6 | . | . | GUIDE LINE VALUE | 500 | . | Yes | T40 | Extruder head pressure | . | 1.15 | 0.6 | . | 350 | 350 | 0.6 | 0.7/1.15 | 10 | 1
GL_LAQ1360F360 | 15 | LAQ1-360-F360 - Full width Technical Layer | . | . | . | . | GM_L2002 | . | GM_K2004 | 1 | 20 | 400 | 2 | 7 | 800 | 40 | 35 | 0 | 0.74 | GUIDE LINE VALUE | 580 | 40 | . | 37 | . | 2 | . | 0.6 | . | . | GUIDE LINE VALUE | 500 | . | Yes | T40 | Extruder head pressure | . | 1.15 | 0.6 | . | 360 | 360 | 0.6 | 0.7/1.15 | 10 | 1
GL_LAQ1360F360T | 1 | LAQ1-360-F360 GM_L2002/GM_T3030 | . | . | . | . | GM_L2002 | . | GM_T3030 | 1 | 20 | 400 | 2 | 7 | 800 | 40 | 35 | 0 | 0.74 | GUIDE LINE VALUE | 580 | 40 | . | 37 | . | 2 | . | 0.6 | . | . | GUIDE LINE VALUE | 500 | . | Yes | T40 | Extruder head pressure | . | 1.15 | 0.6 | . | 360 | 360 | 0.6 | 0.7/1.15 | 10 | 1
GL_LAQ1370F370 | 15 | LAQ1-370-F370 - Full width Technical Layer | . | . | . | . | GM_L2002 | . | GM_K2004 | 1 | 20 | 400 | 2 | 7 | 800 | 40 | 35 | 0 | 0.74 | GUIDE LINE VALUE | 580 | 40 | . | 37 | . | 2 | . | 0.6 | . | . | GUIDE LINE VALUE | 500 | . | Yes | T40 | Extruder head pressure | . | 1.15 | 0.6 | . | 370 | 370 | 0.6 | 0.7/1.15 | 10 | 1
GL_LAQ1370F370NM | 1 | LAQ1-370-F370 - Full width Caddy Technical Layer | . | . | . | . | GM_L2002 | . | GM_B1054 | 1 | 20 | 400 | 2 | 7 | 800 | 40 | 35 | 0 | 0.74 | GUIDE LINE VALUE | 580 | 40 | . | 37 | . | 2 | . | 0.6 | . | . | GUIDE LINE VALUE | 500 | . | Yes | T40 | Extruder head pressure | . | 1.15 | 0.6 | . | 370 | 370 | 0.6 | 0.7/1.15 | 10 | 1
GL_LAQ1380F380 | 18 | LAQ1-380-F380 - Full width Technical Layer | . | . | . | . | GM_L2002 | . | GM_K2004 | 1 | 20 | 400 | 2 | 7 | 800 | 40 | 35 | 0 | 0.74 | GUIDE LINE VALUE | 580 | 40 | . | 37 | . | 2 | . | 0.6 | . | . | GUIDE LINE VALUE | 500 | . | Yes | T40 | Extruder head pressure | . | 1.15 | 0.6 | . | 380 | 380 | 0.6 | 0.7/1.15 | 10 | 1
GL_LAQ1390F390 | 16 | Innerliner/Technical layer - 1.15*390 / 0.6*390 | . | . | . | . | GM_L2002 | . | GM_K2004 | 1 | 20 | 400 | 2 | 7.5 | 800 | 40 | 35.5 | 0 | 0.74 | GUIDE LINE VALUE | 580 | 40 | . | 37 | . | 2 | . | 0.6 | . | . | GUIDE LINE VALUE | 500 | . | Yes | T40 | Extruder head pressure | . | 1.15 | 0.6 | . | 390 | 390 | 0.6 | 0.7/1.15 | 10 | 1
GL_LAQ1390F390NM | 1 | Innerliner/Technical layer - 1.15*390 / 0.6*390 Caddy | . | . | . | . | GM_L2002 | . | GM_B1054 | 1 | 20 | 400 | 2 | 7.5 | 800 | 40 | 35.5 | 0 | 0.74 | GUIDE LINE VALUE | 580 | 40 | . | 37 | . | 2 | . | 0.6 | . | . | GUIDE LINE VALUE | 500 | . | Yes | T40 | Extruder head pressure | . | 1.15 | 0.6 | . | 390 | 390 | 0.6 | 0.7/1.15 | 10 | 1
GL_LAQ1400F400 | 16 | Innerliner/Technical layer - 1.15*400 / 0.6*400 | . | . | . | . | GM_L2002 | . | GM_K2004 | 1 | 20 | 400 | 2 | 7.5 | 800 | 40 | 35.5 | 0 | 0.74 | GUIDE LINE VALUE | 580 | 40 | . | 37 | . | 2 | . | 0.6 | . | . | GUIDE LINE VALUE | 500 | . | Yes | T40 | Extruder head pressure | . | 1.15 | 0.6 | . | 400 | 400 | 0.6 | 0.7/1.15 | 10 | 1
GL_LAQ1400F400NGM | 2 | Innerliner/Technical layer B1054 - 1.15*400 / 0.6*400 | . | . | . | . | GM_L2002 | . | GM_B1054 | 1 | 20 | 400 | 2 | 7.5 | 800 | 40 | 35.5 | 0 | 0.74 | GUIDE LINE VALUE | 580 | 40 | . | 37 | . | 2 | . | 0.6 | . | . | GUIDE LINE VALUE | 500 | . | Yes | T40 | Extruder head pressure | . | 1.15 | 0.6 | . | 400 | 400 | 0.6 | 0.7/1.15 | 10 | 1
GL_LAQ1410F410 | 15 | Innerliner/Technical layer - 1.15*410 / 0.6*410 | . | . | . | . | GM_L2002 | . | GM_K2004 | 1 | 20 | 400 | 2 | 8 | 800 | 40 | 36 | 0 | 0.74 | GUIDE LINE VALUE | 580 | 40 | . | 38 | . | 2 | . | 0.6 | . | . | GUIDE LINE VALUE | 500 | . | Yes | T40 | Extruder head pressure | . | 1.15 | 0.6 | . | 410 | 410 | 0.6 | 0.7/1.15 | 10 | 1
GL_LAQ1410F410N | 1 | Innerliner/Technical layer - 1.15*410 / 0.6*410 (B1054) | . | . | . | . | GM_L2002 | . | GM_B1054 | 1 | 20 | 400 | 2 | 8 | 800 | 40 | 36 | 0 | 0.74 | GUIDE LINE VALUE | 580 | 40 | . | 38 | . | 2 | . | 0.6 | . | . | GUIDE LINE VALUE | 500 | . | Yes | T40 | Extruder head pressure | . | 1.15 | 0.6 | . | 410 | 410 | 0.6 | 0.7/1.15 | 10 | 1
GL_LAQ1420F420 | 15 | Innerliner/Technical layer - 1.15*420 / 0.6*420 | . | . | . | . | GM_L2002 | . | GM_K2004 | 1 | 20 | 400 | 2 | 8 | 800 | 40 | 36 | 0 | 0.74 | GUIDE LINE VALUE | 580 | 40 | . | 38 | . | 2 | . | 0.6 | . | . | GUIDE LINE VALUE | 520 | . | Yes | T40 | Extruder head pressure | . | 1.15 | 0.6 | . | 420 | 420 | 0.6 | 0.7/1.15 | 10 | 1
GL_LAQ1420F420N | 1 | Innerliner/Technical layer - 1.15*420 / 0.6*420 (B1054) | . | . | . | . | GM_L2002 | . | GM_B1054 | 1 | 20 | 400 | 2 | 8 | 800 | 40 | 36 | 0 | 0.74 | GUIDE LINE VALUE | 580 | 40 | . | 38 | . | 2 | . | 0.6 | . | . | GUIDE LINE VALUE | 520 | . | Yes | T40 | Extruder head pressure | . | 1.15 | 0.6 | . | 420 | 420 | 0.6 | 0.7/1.15 | 10 | 1
GL_LAQ1420F420NGM | 1 | Innerliner/Technical layer - 1.15*420 / 0.6*420 (B1054) | . | . | . | . | GM_L2002 | . | GM_B1054 | 1 | 20 | 400 | 2 | 8 | 800 | 40 | 36 | 0 | 0.74 | GUIDE LINE VALUE | 580 | 40 | . | 38 | . | 2 | . | 0.6 | . | . | GUIDE LINE VALUE | 520 | . | Yes | T40 | Extruder head pressure | . | 1.15 | 0.6 | . | 420 | 420 | 0.6 | 0.7/1.15 | 10 | 1
GL_LAQ1430F430 | 15 | Innerliner/Technical layer - 1.15*430 / 0.6*430 | . | . | . | . | GM_L2002 | . | GM_K2004 | 1 | 20 | 400 | 2 | 8 | 800 | 40 | 36 | 0 | 0.74 | GUIDE LINE VALUE | 580 | 40 | . | 38 | . | 2 | . | 0.6 | . | . | GUIDE LINE VALUE | 530 | . | Yes | T40 | Extruder head pressure | . | 1.15 | 0.6 | . | 430 | 430 | 0.6 | 0.7/1.15 | 10 | 1
GL_LAQ1430F430NGM | 1 | Innerliner/Technical layer - 1.15*430 / 0.6*430 GM_B1054 | . | . | . | . | GM_L2002 | . | GM_B1054 | 1 | 20 | 400 | 2 | 8 | 800 | 40 | 36 | 0 | 0.74 | GUIDE LINE VALUE | 580 | 40 | . | 38 | . | 2 | . | 0.6 | . | . | GUIDE LINE VALUE | 530 | . | Yes | T40 | Extruder head pressure | . | 1.15 | 0.6 | . | 430 | 430 | 0.6 | 0.7/1.15 | 10 | 1
GL_LAQ1440F440 | 15 | Innerliner/Technical layer - 1.15*440 / 0.6*440 | . | . | . | . | GM_L2002 | . | GM_K2004 | 1 | 20 | 400 | 2 | 8.5 | 800 | 40 | 36.5 | 0 | 0.74 | GUIDE LINE VALUE | 580 | 40 | . | 38 | . | 2 | . | 0.6 | . | . | GUIDE LINE VALUE | 530 | . | Yes | T40 | Extruder head pressure | . | 1.15 | 0.6 | . | 440 | 440 | 0.6 | 0.7/1.15 | 10 | 1
GL_LAQ1450F450 | 15 | Innerliner/Technical layer - 1.15*450 / 0.6*450 | . | . | . | . | GM_L2002 | . | GM_K2004 | 1 | 20 | 400 | 2 | 8.5 | 800 | 40 | 36.5 | 0 | 0.74 | GUIDE LINE VALUE | 580 | 40 | . | 38 | . | 2 | . | 0.6 | . | . | GUIDE LINE VALUE | 540 | . | Yes | T40 | Extruder head pressure | . | 1.15 | 0.6 | . | 450 | 450 | 0.6 | 0.7/1.15 | 10 | 1
GL_LAQ1460F460 | 14 | Innerliner/Technical layer - 1.15*460 / 0.6*460 | . | . | . | . | GM_L2002 | . | GM_K2004 | 1 | 20 | 400 | 2 | 8.5 | 800 | 40 | 36.5 | 0 | 0.74 | GUIDE LINE VALUE | 580 | 40 | . | 38 | . | 2 | . | 0.6 | . | . | GUIDE LINE VALUE | 540 | . | Yes | T40 | Extruder head pressure | . | 1.15 | 0.6 | . | 460 | 460 | 0.6 | 0.7/1.15 | 10 | 1
GL_LAQ1470F470 | 14 | Innerliner/Technical layer - 1.15*470 / 0.6*470 | . | . | . | . | GM_L2002 | . | GM_K2004 | 1 | 20 | 400 | 2 | 9 | 800 | 40 | 37 | 0 | 0.74 | GUIDE LINE VALUE | 580 | 40 | . | 38 | . | 2 | . | 0.6 | . | . | GUIDE LINE VALUE | 550 | . | Yes | T40 | Extruder head pressure | . | 1.15 | 0.6 | . | 470 | 470 | 0.6 | 0.7/1.15 | 10 | 1
GL_LAQ1480F480 | 15 | Innerliner/Technical layer - 1.15*480 / 0.6*480 | . | . | . | . | GM_L2002 | . | GM_K2004 | 1 | 20 | 400 | 2 | 9.5 | 800 | 40 | 37.5 | 0 | 0.74 | GUIDE LINE VALUE | 580 | 40 | . | 38 | . | 2 | . | 0.6 | . | . | GUIDE LINE VALUE | 550 | . | Yes | T40 | Extruder head pressure | . | 1.15 | 0.6 | . | 480 | 480 | 0.6 | 0.7/1.15 | 10 | 1
GL_LAQ1490F490 | 6 | Innerliner/Technical layer - 1.15*490 / 0.6*490 | . | . | . | . | GM_L2002 | . | GM_K2004 | 1 | 20 | 400 | 2 | 9.5 | 800 | 40 | 37.5 | 0 | 0.74 | GUIDE LINE VALUE | 580 | 40 | . | 38 | . | 2 | . | 0.6 | . | . | GUIDE LINE VALUE | 550 | . | Yes | T40 | Extruder head pressure | . | 1.15 | 0.6 | . | 490 | 490 | 0.6 | 0.7/1.15 | 10 | 1
GL_LAQ1500F500 | 10 | Innerliner/Technical layer - 1.15*500 / 0.6*500 | . | . | . | . | GM_L2002 | . | GM_K2004 | 1 | 20 | 400 | 2 | 12 | 800 | 40 | 40 | . | 0.74 | . | 580 | 40 | . | 38 | . | . | . | 0.6 | . | . | . | 500 | . | Yes | T40 | Extruder head pressure | . | 1.15 | 0.6 | . | 500 | 500 | 0.6 | 0.7/1.15 | 10 | 1
GL_LAQ1510F510 | 3 | Innerliner/Technical layer - 1.15*510 / 0.6*510 | . | . | . | . | GM_L2002 | . | GM_K2004 | 1 | . | 400 | 2 | . | 800 | . | . | . | . | . | . | . | . | . | . | . | . | . | . | . | . | . | . | . | . | . | . | 1.15 | 0.6 | . | 510 | 510 | 0.6 | 0.7/1.15 | 10 | 1
GL_LAQ1520F520 | 10 | Innerliner/Technical layer - 1.15*520 / 0.6*520 | . | . | . | . | GM_L2002 | . | GM_K2004 | 1 | 20 | 400 | 2 | 12 | 800 | 40 | 41 | . | 0.74 | . | . | 40 | . | 43 | . | . | . | 0.6 | . | . | . | . | . | Yes | T40 | Extruder head pressure | . | 1.15 | 0.6 | . | 520 | 520 | 0.6 | 0.7/1.15 | 10 | 1
GL_LAQ1530F530 | 3 | Innerliner/Technical layer - 1.15*530 / 0.6*530 | . | . | . | . | GM_L2002 | . | GM_K2004 | 1 | . | 400 | 2 | . | 800 | . | . | . | . | . | . | . | . | . | . | . | . | . | . | . | . | . | . | . | . | . | . | 1.15 | 0.6 | . | 530 | 530 | 0.6 | 0.7/1.15 | 10 | 1
GL_LAQ1540F540 | 12 | Innerliner/Technical layer - 1.15*540 / 0.6*540 | . | . | . | . | GM_L2002 | . | GM_K2004 | 1 | 20 | 400 | 2 | 9.5 | 800 | 40 | 37.5 | . | 0.74 | . | . | 40 | . | 43 | . | . | . | 0.6 | . | . | . | . | . | Yes | T40 | Extruder head pressure | . | 1.15 | 0.6 | . | 540 | 540 | 0.6 | 0.7/1.15 | 10 | 1
GL_LAQ1550F550 | 9 | Innerliner/Technical layer - 1.15*550 / 0.6*550 | . | . | . | . | GM_L2002 | . | GM_K2004 | 1 | . | 400 | 2 | . | 800 | . | . | . | . | . | . | . | . | . | . | . | . | . | . | . | . | . | . | . | . | . | . | 1.15 | 0.6 | . | 550 | 550 | 0.6 | 0.7/1.15 | 10 | 1
GL_LAQ1F350OE | 2 | LAQ1-350-F350 - Technical Layer- K2004OE | . | . | . | . | GM_L2002 | . | GM_K2004OE | 1 | 20 | 400 | 2 | 7 | 800 | 40 | 35 | 0 | 0.74 | GUIDE LINE VALUE | 580 | 40 | . | 37 | . | 2 | . | 0.6 | . | . | GUIDE LINE VALUE | 500 | . | Yes | T40 | Extruder head pressure | . | 1.15 | 0.6 | . | 350 | 350 | 0.6 | 0.7/1.15 | 10 | 1
GL_LAQ1F360OE | 2 | LAQ1-360-F360 - Technical Layer K2004OE | . | . | . | . | GM_L2002 | . | GM_K2004OE | 1 | 20 | 400 | 2 | 7 | 800 | 40 | 35 | 0 | 0.74 | GUIDE LINE VALUE | 580 | 40 | . | 37 | . | 2 | . | 0.6 | . | . | GUIDE LINE VALUE | 500 | . | Yes | T40 | Extruder head pressure | . | 1.15 | 0.6 | . | 360 | 360 | 0.6 | 0.7/1.15 | 10 | 1
GL_LAQ1F360OET | 1 | LAQ1-360-F360 - Technical Layer GMT3030 | . | . | . | . | GM_L2002 | . | GM_T3030 | 1 | 20 | 400 | 2 | 7 | 800 | 40 | 35 | 0 | 0.74 | GUIDE LINE VALUE | 580 | 40 | . | 37 | . | 2 | . | 0.6 | . | . | GUIDE LINE VALUE | 500 | . | Yes | T40 | Extruder head pressure | . | 1.15 | 0.6 | . | 360 | 360 | 0.6 | 0.7/1.15 | 10 | 1
GL_LAQ1F400OE | 2 | LAQ1-400-F400 - Technical Layer - K2004OE | . | . | . | . | GM_L2002 | . | GM_K2004OE | 1 | 20 | 400 | 2 | 7.5 | 800 | 40 | 35.5 | 0 | 0.74 | GUIDE LINE VALUE | 580 | 40 | . | 37 | . | 2 | . | 0.6 | . | . | GUIDE LINE VALUE | 500 | . | Yes | T40 | Extruder head pressure | . | 1.15 | 0.6 | . | 400 | 400 | 0.6 | 0.7/1.15 | 10 | 1
GL_LAQ1F410OE | 2 | LAQ1-410-F410 - Technical Layer - K2004OE | . | . | . | . | GM_L2002 | . | GM_K2004OE | 1 | 20 | 400 | 2 | 8 | 800 | 40 | 36 | 0 | 0.74 | GUIDE LINE VALUE | 580 | 40 | . | 38 | . | 2 | . | 0.6 | . | . | GUIDE LINE VALUE | 500 | . | Yes | T40 | Extruder head pressure | . | 1.15 | 0.6 | . | 410 | 410 | 0.6 | 0.7/1.15 | 10 | 1
GL_LAQ1F420OET | 2 | Innerliner/Technical layer - 1.15*420 / 0.6*420 GMT3030 | . | . | . | . | GM_L2002 | . | GM_T3030 | 1 | 20 | 400 | 2 | 8 | 800 | 40 | 36 | 0 | 0.74 | GUIDE LINE VALUE | 580 | 40 | . | 38 | . | 2 | . | 0.6 | . | . | GUIDE LINE VALUE | 520 | . | Yes | T40 | Extruder head pressure | . | 1.15 | 0.6 | . | 420 | 420 | 0.6 | 0.7/1.15 | 10 | 1
GL_LAQ1F430OE | 2 | LAQ1-430-F430 - Technical Layer - K2004OE | . | . | . | . | GM_L2002 | . | GM_K2004OE | 1 | 20 | 400 | 2 | 8 | 800 | 40 | 36 | 0 | 0.74 | GUIDE LINE VALUE | 580 | 40 | . | 38 | . | 2 | . | 0.6 | . | . | GUIDE LINE VALUE | 530 | . | Yes | T40 | Extruder head pressure | . | 1.15 | 0.6 | . | 430 | 430 | 0.6 | 0.7/1.15 | 10 | 1
GL_LAQ1F450OE | 2 | LAQ1-450F450 - Technical layer - K2004OE | . | . | . | . | GM_L2002 | . | GM_K2004OE | 1 | 20 | 400 | 2 | 8.5 | 800 | 40 | 36.5 | 0 | 0.74 | GUIDE LINE VALUE | 580 | 40 | . | 38 | . | 2 | . | 0.6 | . | . | GUIDE LINE VALUE | 540 | . | Yes | T40 | Extruder head pressure | . | 1.15 | 0.6 | . | 450 | 450 | 0.6 | 0.7/1.15 | 10 | 1
GL_LTQ1340F340 | 8 | LTQ1-340-F340 - Full width Technical Layer - 1.4mm | . | . | . | . | GM_L2002 | . | GM_K2004 | 1 | 20 | 400 | 2 | 7 | 800 | 40 | 35 | 0 | 0.74 | GUIDE LINE VALUE | 580 | 40 | . | 27 | . | 2 | . | 0.6 | . | . | GUIDE LINE VALUE | 500 | . | Yes | T40 | Extruder head pressure | . | 1.4 | 0.6 | . | 340 | 340 | 0.6 | 1/1.4 | 10 | 1
GL_LTQ1350F350 | 4 | LTQ1-350-F350 - Full width Technical Layer - 1.4mm | . | . | . | . | GM_L2002 | . | GM_K2004 | 1 | 20 | 400 | 2 | 7 | 800 | 40 | 35 | 0 | 0.74 | GUIDE LINE VALUE | 580 | 40 | . | 27 | . | 2 | . | 0.6 | . | . | GUIDE LINE VALUE | 500 | . | Yes | T40 | Extruder head pressure | . | 1.4 | 0.6 | . | 350 | 350 | 0.6 | 1/1.4 | 10 | 1
GL_LTQ1360F360 | 7 | LTQ1-360-F360 - Full width Technical Layer - 1.4mm | . | . | . | . | GM_L2002 | . | GM_K2004 | 1 | 20 | 400 | 2 | 7 | 800 | 40 | 35 | 0 | 0.74 | GUIDE LINE VALUE | 580 | 40 | . | 37 | . | 2 | . | 0.6 | . | . | GUIDE LINE VALUE | 500 | . | Yes | T40 | Extruder head pressure | . | 1.4 | 0.6 | . | 360 | 360 | 0.6 | 1/1.4 | 10 | 1
GL_LTQ1370F370 | 11 | LTQ1-370-F370 - Full width Technical Layer - 1.4mm | . | . | . | . | GM_L2002 | . | GM_K2004 | 1 | 20 | 400 | 2 | 7 | 800 | 40 | 35 | 0 | 1 | GUIDE LINE VALUE | 580 | 40 | . | 27 | . | 2 | . | 0.6 | . | . | GUIDE LINE VALUE | 500 | . | Yes | T40 | Extruder head pressure | . | 1.4 | 0.6 | . | 370 | 370 | 0.6 | 1/1.4 | 10 | 1
GL_LTQ1380F380 | 9 | LTQ1-380-F380 - Full width Technical Layer 1.4 mm gauge | . | . | . | . | GM_L2002 | . | GM_K2004 | 1 | 20 | 400 | 2 | 7 | 800 | 40 | 35 | 0 | 1 | GUIDE LINE VALUE | 580 | 40 | . | 27 | . | 2 | . | 0.6 | . | . | GUIDE LINE VALUE | 500 | . | Yes | T40 | Extruder head pressure | . | 1.4 | 0.6 | . | 380 | 380 | 0.6 | 0.7/1.4 | 10 | 1
GL_LTQ1390F390 | 9 | Innerliner/Technical layer - 1.4*390 / 0.6*390 | . | . | . | . | GM_L2002 | . | GM_K2004 | 1 | 20 | 400 | 2 | 7.5 | 800 | 40 | 35.5 | 0 | 1 | GUIDE LINE VALUE | 580 | 40 | . | 27 | . | 2 | . | 0.6 | . | . | GUIDE LINE VALUE | 500 | . | Yes | T40 | Extruder head pressure | . | 1.4 | 0.6 | . | 390 | 390 | 0.6 | 1/1.4 | 10 | 1
GL_LTQ1400F400 | 9 | Innerliner/Technical layer - 1.4*400 / 0.6*400 | . | . | . | . | GM_L2002 | . | GM_K2004 | 1 | 20 | 400 | 2 | 7.5 | 800 | 40 | 35.5 | 0 | 1 | GUIDE LINE VALUE | 580 | 40 | . | 27 | . | 2 | . | 0.6 | . | . | GUIDE LINE VALUE | 500 | . | Yes | T40 | Extruder head pressure | . | 1.4 | 0.6 | . | 400 | 400 | 0.6 | 1/1.4 | 10 | 1
GL_LTQ1410F410 | 9 | Innerliner/Technical layer - 1.4*410 / 0.6*410 | . | . | . | . | GM_L2002 | . | GM_K2004 | 1 | 20 | 400 | 2 | 8 | 800 | 40 | 36 | 0 | 1 | GUIDE LINE VALUE | 580 | 40 | . | 28 | . | 2 | . | 0.6 | . | . | GUIDE LINE VALUE | 500 | . | Yes | T40 | Extruder head pressure | . | 1.4 | 0.6 | . | 410 | 410 | 0.6 | 1/1.4 | 10 | 1
GL_LTQ1420F420 | 9 | Innerliner/Technical layer - 1.4*420 / 0.6*420 | . | . | . | . | GM_L2002 | . | GM_K2004 | 1 | 20 | 400 | 2 | 8 | 800 | 40 | 36 | 0 | 1 | GUIDE LINE VALUE | 580 | 40 | . | 28 | . | 2 | . | 0.6 | . | . | GUIDE LINE VALUE | 520 | . | Yes | T40 | Extruder head pressure | . | 1.4 | 0.6 | . | 420 | 420 | 0.6 | 1/1.4 | 10 | 1
GL_LTQ1420F420N | 2 | Innerliner/Technical layer - 1.4*420 / 0.6*420 | . | . | . | . | GM_L2002 | . | GM_B1054 | 1 | 20 | 400 | 2 | 8 | 800 | 40 | 36 | 0 | 1 | GUIDE LINE VALUE | 580 | 40 | . | 28 | . | 2 | . | 0.6 | . | . | GUIDE LINE VALUE | 520 | . | Yes | T40 | Extruder head pressure | . | 1.4 | 0.6 | . | 420 | 420 | 0.6 | 1/1.4 | 10 | 1
GL_LTQ1420F420T | 1 | Innerliner/Technical layer GMT3030- 1.4*420 / 0.6*420 | . | . | . | . | GM_L2002 | . | GM_T3030 | 1 | 20 | 400 | 2 | 8 | 800 | 40 | 36 | 0 | 1 | GUIDE LINE VALUE | 580 | 40 | . | 28 | . | 2 | . | 0.6 | . | . | GUIDE LINE VALUE | 520 | . | Yes | T40 | Extruder head pressure | . | 1.4 | 0.6 | . | 420 | 420 | 0.6 | 1/1.4 | 10 | 1
GL_LTQ1430F430 | 9 | Innerliner/Technical layer - 1.4*430 / 0.6*430 | . | . | . | . | GM_L2002 | . | GM_K2004 | 1 | 20 | 400 | 2 | 8 | 800 | 40 | 36 | 0 | 1 | GUIDE LINE VALUE | 580 | 40 | . | 28 | . | 2 | . | 0.6 | . | . | GUIDE LINE VALUE | 530 | . | Yes | T40 | Extruder head pressure | . | 1.4 | 0.6 | . | 430 | 430 | 0.6 | 1/1.4 | 10 | 1
GL_LTQ1440F440 | 9 | Innerliner/Technical layer - 1.4*440 / 0.6*440 | . | . | . | . | GM_L2002 | . | GM_K2004 | 1 | 20 | 400 | 2 | 8.5 | 800 | 40 | 36.5 | 0 | 1 | GUIDE LINE VALUE | 580 | 40 | . | 28 | . | 2 | . | 0.6 | . | . | GUIDE LINE VALUE | 530 | . | Yes | T40 | Extruder head pressure | . | 1.4 | 0.6 | . | 440 | 440 | 0.6 | 1/1.4 | 10 | 1
GL_LTQ1450F450 | 9 | Innerliner/Technical layer - 1.4*450 / 0.6*450 | . | . | . | . | GM_L2002 | . | GM_K2004 | 1 | 20 | 400 | 2 | 8.5 | 800 | 40 | 36.5 | 0 | 1 | GUIDE LINE VALUE | 580 | 40 | . | 28 | . | 2 | . | 0.6 | . | . | GUIDE LINE VALUE | 540 | . | Yes | T40 | Extruder head pressure | . | 1.4 | 0.6 | . | 450 | 450 | 0.6 | 1/1.4 | 10 | 1
GL_LTQ1460F460 | 9 | Innerliner/Technical layer - 1.4*460 / 0.6*460 | . | . | . | . | GM_L2002 | . | GM_K2004 | 1 | 20 | 400 | 2 | 8.5 | 800 | 40 | 36.5 | 0 | 1 | GUIDE LINE VALUE | 580 | 40 | . | 28 | . | 2 | . | 0.6 | . | . | GUIDE LINE VALUE | 540 | . | Yes | T40 | Extruder head pressure | . | 1.4 | 0.6 | . | 460 | 460 | 0.6 | 1/1.4 | 10 | 1
GL_LTQ1470F470 | 9 | Innerliner/Technical layer - 1.4*470 / 0.6*470 | . | . | . | . | GM_L2002 | . | GM_K2004 | 1 | 20 | 400 | 2 | 9 | 800 | 40 | 37 | 0 | 1 | GUIDE LINE VALUE | 580 | 40 | . | 28 | . | 2 | . | 0.6 | . | . | GUIDE LINE VALUE | 550 | . | Yes | T40 | Extruder head pressure | . | 1.4 | 0.6 | . | 470 | 470 | 0.6 | 1/1.4 | 10 | 1
GL_LTQ1480F480 | 9 | Innerliner/Technical layer - 1.4*480 / 0.6*480 | . | . | . | . | GM_L2002 | . | GM_K2004 | 1 | 20 | 400 | 2 | 9.5 | 800 | 40 | 37.5 | 0 | 1 | GUIDE LINE VALUE | 580 | 40 | . | 28 | . | 2 | . | 0.6 | . | . | GUIDE LINE VALUE | 550 | . | Yes | T40 | Extruder head pressure | . | 1.4 | 0.6 | . | 480 | 480 | 0.6 | 1/1.4 | 10 | 1
GL_LTQ1490F490 | 4 | Innerliner/Technical layer - 1.4*490 / 0.6*490 | . | . | . | . | GM_L2002 | . | GM_K2004 | 1 | 20 | 400 | 2 | 9.5 | 800 | 40 | 37.5 | 0 | 1 | GUIDE LINE VALUE | 580 | 40 | . | 28 | . | 2 | . | 0.6 | . | . | GUIDE LINE VALUE | 550 | . | Yes | T40 | Extruder head pressure | . | 1.4 | 0.6 | . | 490 | 480 | 0.6 | 1/1.4 | 10 | 1
GL_LTQ1510F510 | 2 | Innerliner/Technical layer - 1.4*510 / 0.6*510 | . | . | . | . | GM_L2002 | . | GM_K2004 | 1 | 20 | 400 | 2 | 9.5 | 800 | 40 | 37.5 | 0 | 1 | GUIDE LINE VALUE | 580 | 40 | . | 28 | . | 2 | . | 0.6 | . | . | GUIDE LINE VALUE | 550 | . | Yes | T40 | Extruder head pressure | . | 1.4 | 0.6 | . | 510 | 510 | 0.6 | 1/1.4 | 10 | 1
GL_LTQ1520F520 | 10 | Innerliner/Technical layer - 1.4*520 / 0.6*520 | . | . | . | . | GM_L2002 | . | GM_K2004 | 1 | 20 | 400 | 2 | 9.5 | 800 | 40 | 37.5 | 0 | 1 | GUIDE LINE VALUE | 580 | 40 | . | 28 | . | 2 | . | 0.6 | . | . | GUIDE LINE VALUE | 550 | . | Yes | T40 | Extruder head pressure | . | 1.4 | 0.6 | . | 520 | 520 | 0.6 | 1/1.4 | 10 | 1
GL_LTQ1530F530 | 3 | Innerliner/Technical layer - 1.4*530 / 0.6*530 | . | . | . | . | GM_L2002 | . | GM_K2004 | 1 | 20 | 400 | 2 | 9.5 | 800 | 40 | 37.5 | 0 | 1 | GUIDE LINE VALUE | 580 | 40 | . | 28 | . | 2 | . | 0.6 | . | . | GUIDE LINE VALUE | 550 | . | Yes | T40 | Extruder head pressure | . | 1.4 | 0.6 | . | 530 | 530 | 0.6 | 1/1.4 | 10 | 1
GL_LTQ1550F550 | 2 | Innerliner/Technical layer - 1.4*550 / 0.6*550 | . | . | . | . | GM_L2002 | . | GM_K2004 | 1 | 20 | 400 | 2 | 9.5 | 800 | 40 | 37.5 | 0 | 1 | GUIDE LINE VALUE | 580 | 40 | . | 28 | . | 2 | . | 0.6 | . | . | GUIDE LINE VALUE | 550 | . | Yes | T40 | Extruder head pressure | . | 1.4 | 0.6 | . | 550 | 550 | 0.6 | 1/1.4 | 10 | 1
GL_LTQ1F350OE | 1 | LTQ1-350-F350 - Full width Technical Layer - 1.4mm GMK2004OE | . | . | . | . | GM_L2002 | . | GM_K2004OE | 1 | 20 | 400 | 2 | 7 | 800 | 40 | 35 | 0 | 0.74 | GUIDE LINE VALUE | 580 | 40 | . | 27 | . | 2 | . | 0.6 | . | . | GUIDE LINE VALUE | 500 | . | Yes | T40 | Extruder head pressure | . | 1.4 | 0.6 | . | 350 | 350 | 0.6 | 1/1.4 | 10 | 1
GL_LTQ1F370OE | 2 | LTQ1-370-F370 - Technical Layer - 1.4mm K2004OE | . | . | . | . | GM_L2002 | . | GM_K2004OE | 1 | 20 | 400 | 2 | 7 | 800 | 40 | 35 | 0 | 1 | GUIDE LINE VALUE | 580 | 40 | . | 27 | . | 2 | . | 0.6 | . | . | GUIDE LINE VALUE | 500 | . | Yes | T40 | Extruder head pressure | . | 1.4 | 0.6 | . | 370 | 370 | 0.6 | 1/1.4 | 10 | 1
GL_LTQ1F400OE | 2 | LTQ1-400-F400 - Technical Layer - 1.4 mm K2004OE | . | . | . | . | GM_L2002 | . | GM_K2004OE | 1 | 20 | 400 | 2 | 7.5 | 800 | 40 | 35.5 | 0 | 1 | GUIDE LINE VALUE | 580 | 40 | . | 27 | . | 2 | . | 0.6 | . | . | GUIDE LINE VALUE | 500 | . | Yes | T40 | Extruder head pressure | . | 1.4 | 0.6 | . | 400 | 400 | 0.6 | 1/1.4 | 10 | 1
GL_LTQ1F420OE | 2 | Innerliner/Technical layer - 1.4*420 / 0.6*420 | . | . | . | . | GM_L2002 | . | GM_K2004OE | 1 | 20 | 400 | 2 | 8 | 800 | 40 | 36 | 0 | 1 | GUIDE LINE VALUE | 580 | 40 | . | 28 | . | 2 | . | 0.6 | . | . | GUIDE LINE VALUE | 520 | . | Yes | T40 | Extruder head pressure | . | 1.4 | 0.6 | . | 420 | 420 | 0.6 | 1/1.4 | 10 | 1
GL_LTQ1F420OET | 1 | Innerliner/Technical layer 1.4*420 / 0.6*420 GMT3030 | . | . | . | . | GM_L2002 | . | GM_T3030 | 1 | 20 | 400 | 2 | 8 | 800 | 40 | 36 | 0 | 1 | GUIDE LINE VALUE | 580 | 40 | . | 28 | . | 2 | . | 0.6 | . | . | GUIDE LINE VALUE | 520 | . | Yes | T40 | Extruder head pressure | . | 1.4 | 0.6 | . | 420 | 420 | 0.6 | 1/1.4 | 10 | 1
GL_LTQ1F440OE | 2 | Innerliner/Technical layer - 1.4*440 / 0.6*440 | . | . | . | . | GM_L2002 | . | GM_K2004OE | 1 | 20 | 400 | 2 | 8.5 | 800 | 40 | 36.5 | 0 | 1 | GUIDE LINE VALUE | 580 | 40 | . | 28 | . | 2 | . | 0.6 | . | . | GUIDE LINE VALUE | 530 | . | Yes | T40 | Extruder head pressure | . | 1.4 | 0.6 | . | 440 | 440 | 0.6 | 1/1.4 | 10 | 1
GL_POLY | 1 | POLY SLITTED | . | . | . | . | . | . | . | . | . | . | . | . | . | . | . | . | . | . | . | . | . | . | . | . | . | . | . | . | . | . | . | . | . | . | . | . | . | . | 0 | . | . | . | 5 | 0
GL_POLY290 | 1 | POLY SLITTED WIDTH - 290 mm | . | . | . | . | . | . | . | . | . | . | . | . | . | . | . | . | . | . | . | . | . | . | . | . | . | . | . | . | . | . | . | . | . | . | . | . | . | . | 35 | . | . | . | 5 | 0
GL_S504 | 11 | Squeege FOR 295/80R22.5 TRUCK RADIAL | . | . | . | . | . | GM_K555 | . | . | . | . | . | . | . | . | . | . | . | . | . | . | . | . | . | . | . | . | . | . | . | . | . | . | . | . | 2 | . | . | . | 670 | . | REFER MASTER PROFILE GLS504 | . | 4 | 1
GL_S505 | 12 | Squeege FOR 315/80R22.5 TRUCK RADIAL | . | . | . | . | . | GM_K555 | . | . | . | . | . | . | . | . | . | . | . | . | . | . | . | . | . | . | . | . | . | . | . | . | . | . | . | . | 2 | . | . | . | 710 | . | REFER MASTER PROFILE GLS505 | . | 4 | 1
GL_S507 | 11 | Squeege FOR 385/55R22.5 Endurace RT29 | . | . | . | . | . | GM_K555 | . | . | . | . | . | . | . | . | . | . | . | . | . | . | . | . | . | . | . | . | . | . | . | . | . | . | . | . | 2.7 | . | . | . | 708 | . | REFER MASTER PROFILE GLS507 | . | 4 | 1
GL_S508 | 4 | Squeege FOR 275/70R22.5 Endu City UA | . | . | . | . | . | GM_K555 | . | . | . | . | . | . | . | . | . | . | . | . | . | . | . | . | . | . | . | . | . | . | . | . | . | . | . | . | 2.35 | . | . | . | 568 | . | REFER MASTER PROFILE GLS508 | . | 4 | 1
GL_S509 | 10 | Squeege FOR 315/80R22.5 Endurace MA | . | . | . | . | . | GM_K555 | . | . | . | . | . | . | . | . | . | . | . | . | . | . | . | . | . | . | . | . | . | . | . | . | . | . | . | . | 2 | . | . | . | 706 | . | REFER MASTER PROFILE GLS509 | . | 4 | 1
GL_S520 | 4 | Squeege FOR 295/60R22.5 TRUCK RADIAL | . | . | . | . | . | GM_K555 | . | . | . | . | . | . | . | . | . | . | . | . | . | . | . | . | . | . | . | . | . | . | . | . | . | . | . | . | 2 | . | . | . | 552 | . | REFER MASTER PROFILE GLS504 | . | 4 | 1
GL_S521 | 6 | Squeegee for 315/60R22.5 | . | . | . | . | . | GM_K555 | . | . | . | . | . | . | . | . | . | . | . | . | . | . | . | . | . | . | . | . | . | . | . | . | . | . | . | . | 2.31 | . | . | . | 600 | . | REFER MASTER PROFILE GLS521 | . | 4 | 1
GL_S527 | 9 | Squeege FOR 13R22.5 Sizes | . | . | . | . | . | GM_K555 | . | . | . | . | . | . | . | . | . | . | . | . | . | . | . | . | . | . | . | . | . | . | . | . | . | . | . | . | 2.6 | . | . | . | 738 | . | REFER MASTER PROFILE GLS527 | . | 4 | 1
GL_S527A | 4 | Squeege FOR 13R22.5 EnduTrax MA | . | . | . | . | . | . | . | . | . | . | . | . | . | . | . | . | . | . | . | . | . | . | . | . | . | . | . | . | . | . | . | . | . | . | . | . | . | . | . | . | . | . | 4 | 0
GL_S534 | 8 | Squeege FOR 235/75R17.5 TRUCK RADIAL | . | . | . | . | . | GM_K555 | . | . | . | . | . | . | . | . | . | . | . | . | . | . | . | . | . | . | . | . | . | . | . | . | . | . | . | . | 1.6 | . | . | . | 520 | . | REFER MASTER PROFILE GLS534 | . | 4 | 1
GL_S542 | 5 | Squeege FOR 225/75R17.5 TRUCK RADIAL | . | . | . | . | . | GM_K555 | . | . | . | . | . | . | . | . | . | . | . | . | . | . | . | . | . | . | . | . | . | . | . | . | . | . | . | . | 1.6 | . | . | . | 492 | . | REFER MASTER PROFILE GLS542 | . | 4 | 1
GL_S543 | 1 | Squeegee for 265/70 R19.5 | . | . | . | . | . | GM_K555 | . | . | . | . | . | . | . | . | . | . | . | . | . | . | . | . | . | . | . | . | . | . | . | . | . | . | . | . | 2.4 | . | . | . | 544 | . | REFER MASTER PROFILE GLS543 | . | 3 | 1
GL_S548 | 8 | Squeege FOR 215/75R17.5 TRUCK RADIAL | . | . | . | . | . | GM_K555 | . | . | . | . | . | . | . | . | . | . | . | . | . | . | . | . | . | . | . | . | . | . | . | . | . | . | . | . | 1.7 | . | . | . | 468 | . | REFER MASTER PROFILE GLS548 | . | 4 | 1
GL_S594 | 15 | Squeege FOR 385/65R22.5 Endurace RT2 | . | . | . | . | . | GM_K555 | . | . | . | . | . | . | . | . | . | . | . | . | . | . | . | . | . | . | . | . | . | . | . | . | . | . | . | . | 2.5 | . | . | . | 774 | . | REFER MASTER PROFILE GLS594 | . | 4 | 1
GL_S597 | 6 | Squeege FOR 295/80R22.5 Endurace MD | . | . | . | . | . | GM_K555 | . | . | . | . | . | . | . | . | . | . | . | . | . | . | . | . | . | . | . | . | . | . | . | . | . | . | . | . | 2 | . | . | . | . | . | . | . | 4 | 4
GL_S598 | 12 | Squeegee for 315/70R22.5 | . | . | . | . | . | GM_K555 | . | . | . | . | . | . | . | . | . | . | . | . | . | . | . | . | . | . | . | . | . | . | . | . | . | . | . | . | 2.3 | . | . | . | 656 | . | REFER MASTER PROFILE GLS598 | . | 4 | 1
GX_K80 | 2 | Beltstrip 0.75X80 (Apex extension) B1008 | . | GX_P576 | . | . | . | . | . | . | . | . | . | . | . | . | . | . | . | . | . | . | . | . | . | . | . | . | . | . | . | . | . | . | . | . | . | 0.75 | . | . | 80 | . | . | . | 10 | 1
GX_L170 | 2 | Beltstrip 0.75X170 (Apex extension) B1008 | . | GX_P576 | . | . | . | . | . | . | . | . | . | . | . | . | . | . | . | . | . | . | . | . | . | . | . | . | . | . | . | . | . | . | . | . | . | 0.75 | . | . | 170 | . | . | . | 10 | 1
GX_N100 | 2 | Beltstrip 0.75X100 (Apex extension) B1008 | . | GX_P576 | . | . | . | . | . | . | . | . | . | . | . | . | . | . | . | . | . | . | . | . | . | . | . | . | . | . | . | . | . | . | . | . | . | 0.75 | . | . | 100 | . | . | . | 10 | 1
GX_P40 | 5 | Beltstrip 0.75X40 (BEC). B1008 | . | GX_P576 | . | . | . | . | . | . | . | . | . | . | . | . | . | . | . | . | . | . | . | . | . | . | . | . | . | . | . | . | . | . | . | . | . | 1 | . | . | 40 | . | . | . | 10 | 1
GX_P520 | 2 | Belt strip material 0.75X520 B1008 COMPD | . | . | GM_B1008 | . | . | . | . | . | . | . | . | . | . | . | . | . | . | . | . | . | . | . | . | . | . | . | . | . | . | . | . | . | . | . | . | 0.75 | . | . | 520 | . | . | . | 10 | 1
GX_P576 | 8 | Belt strip material 755 0.75X576 White Poly | . | . | GM_B1008 | . | . | . | . | . | 26 | 400 | . | . | . | . | . | . | . | . | . | 20 | . | 49 | . | 2 | . | 0.85 | . | . | . | 645 | . | No | . | Extruder pressure mode | . | 0.75 | . | . | 576 | . | . | . | 10 | 1
GX_P92 | 5 | Splicing Gum 755 0.75X92 (For STC textile splicing) | . | . | GX_P576 | . | . | . | . | . | . | . | . | . | . | . | . | . | . | . | . | . | . | . | . | . | . | . | . | . | . | . | . | . | . | . | . | 0.75 | . | . | 92 | . | . | . | 5 | 1
GX_S100 | 2 | Splicing Gum 755 0.75X100 (For STC textile splicing) | . | . | GX_S576 | . | . | . | . | . | . | . | . | . | . | . | . | . | . | . | . | . | . | . | . | . | . | . | . | . | . | . | . | . | . | . | . | 0.75 | . | . | 100 | . | . | . | 30 | 1
GX_S576 | 1 | Belt strip material 755 0.75X576 White Poly with B1024 | . | . | GM_B1024 | . | . | . | . | . | 26 | 400 | . | . | . | . | . | . | . | . | . | 20 | . | 49 | . | 2 | . | 0.85 | . | . | . | 645 | . | No | . | Extruder pressure mode | . | 0.75 | . | . | 576 | . | . | . | 10 | 1
GX_S90 | 2 | Beltstrip 0.75X90 (Apex extension) B1008 | . | GX_P576 | . | . | . | . | . | . | . | . | . | . | . | . | . | . | . | . | . | . | . | . | . | . | . | . | . | . | . | . | . | . | . | . | . | 0.75 | . | . | 90 | . | . | . | 10 | 1
GX_T576 | 8 | Belt strip material 0.5X576 Red Poly | . | . | GM_B1008 | . | . | . | . | . | 26 | 400 | . | . | . | . | . | . | . | . | . | 20 | . | 49 | . | 2 | . | 0.58 | . | . | . | 645 | . | No | . | Extruder pressure mode | . | 0.5 | . | . | 576 | . | . | . | 10 | 1
GX_Y256 | 3 | STC Splicing Gum 0.75X256 (U-wrap). | . | . | GM_B1008 | . | . | . | . | 1 | . | 400 | . | . | . | . | . | . | . | . | . | 20 | . | 39 | . | 2 | . | 0.85 | . | . | . | 620 | . | No | . | Extruder head pressure | . | 0.75 | . | . | 256 | . | FLAT PROFILE | . | 10 | 1
User : Peter.Schepens ­ Report created : 06-05-2024 ­ Data actualized : 06-05-2024 10:05 ­ Report name : INT00055R_specificationOverview ­ Report owner : Benthem, H. van