## Sheet1
Specification Overview
Plant:GYO
Frame:Specification of beads
Template:Mask_PCR_INT00002
Section |  |  | Bill of Materials
Sub-section
Property group
Function/Property |  |  | Apex compound | Bead | Bead compound | Beadwire | Chafer | Chipper | Hard apex compound | Soft apex compound | Strip
UoM
Header
Part no. | Rev. | Part description
GB_685R39P | 8 | FLIPPED BEAD-245/70R17.5 Endurace RT | . | GB_685R39W | . | . | GR_MFP70 | . | GM_S3978 | GM_S4667 | GL_GU802
GB_685R39W | 7 | 6-8-5 FOR 245/70 R17.5 ENDURACE RT | . | . | GM_S53 | 600287 | . | . | . | . | .
GB_686R17P | 6 | 17.5"FLIPPED BEAD TRUCK RADIAL | . | GB_686R17W | . | . | . | GR_MFP70 | GM_S3978 | GM_S4667 | GL_GU811
GB_686R18P | 10 | 17.5"FLIPPED Bead TRUCK RADIAL-slim bead | . | GB_686R17W | . | . | GR_MFP70 | . | GM_S3978 | GM_S4667 | GL_GU802
GB_797R44P | 1 | 7-9-7 265/70R 19.5 | . | GB_797R39W | . | . | . | GR_MFP70 | GM_S3978 | GM_S4667 | GL_GU802
GB_8118R16P | 5 | 8-11-8 275/70R 22.5 | . | GB_8118R16W | . | . | . | GR_MFP80 | GM_S3978 | GM_S4667 | GL_GU802
GB_8118R16W | 3 | 8-11-8 FOR 275/70 R22.5" | . | . | GM_S53 | 600287 | . | . | . | . | .
GB_8118R18P | 6 | 8-11-8 22.5" TRUCK RADIAL | . | GB_8118R16W | . | . | . | GR_MFP80 | GM_S3978 | GM_S4667 | GL_GU802
GB_912109R11P | 24 | 9-12-10-9 385/65 R22.5" TRUCK RADIAL | . | GB_912109R11W | . | . | . | GR_MFP80 | GM_S3978 | GM_S4667 | GL_GU802
GB_912109R11W | 15 | 9-12-10-9 FOR 385/65 R22.5" TRUCK RADIAL | . | . | GM_S53 | 600287 | . | . | . | . | .
GB_912109R13P | 16 | 9-12-10-9 385/55R22.5 with APE013 | . | GB_912109R11W | . | . | . | GR_MFP80 | GM_S3978 | GM_S4667 | GL_GU802
GB_9129R04P | 20 | 9-12-9 22.5" TRUCK RADIAL | . | GB_9129R22W | . | . | . | GR_MFP80 | GM_S3978 | GM_S4667 | GL_GU802
GB_9129R15P | 11 | Apexed Bead for 295/60,315/60R22.5,13 R22.5 | . | GB_9129R22W | . | . | GR_MFP80 | . | GM_S3978 | GM_S4667 | GL_GU802
GB_9129R20P | 2 | Apexed Bead for 295/60,315/60R22.5,13 R22.5 | . | GB_9129R22W | . | . | GR_MFP90 | . | GM_S3978 | GM_S4667 | GL_GU802
GB_AC10400050056E | 2 | 13" HIEL L=5 DR=6 | GM_A4012 | GB_BC10400056E | . | . | . | . | . | . | .
GB_AC11205050056E | 2 | 14" HIEL L=5 DR=6 | GM_A4012 | GB_BC11205056E | . | . | . | . | . | . | .
GB_AC12005025066W | 3 | 15" Bead T=6 W=6 Filler 25 mm Wrapped | GM_A4012 | GB_BC12005066W | . | . | . | . | . | . | .
GB_AC12800025055W | 3 | 16" Bead T=5 W=5 Filler 25 mm Wrapped | GM_A4012 | . | . | . | . | . | . | . | .
GB_AC13775025066W | 3 | 17" Bead T=6 W=6 Filler 25 mm Wrapped | GM_A4012 | GB_BC13775066W | . | . | . | . | . | . | .
GB_AC13830030066W | 5 | 17" Bead T=6 W=6 Filler 30mm Wrapped Bead | GM_A4012 | GB_BC13830066W | . | . | . | . | . | . | .
GB_AC14575025066W | 3 | 18" Bead T=6 W=6 Filler 25mm Wrapped | GM_A4012 | GB_BC14575066W | . | . | . | . | . | . | .
GB_AC14575025066WB | 1 | 18" Bead T=6 W=6 Filler 25mm Wrapped 232212 | GM_232212 | GB_BC14575066W | . | . | . | . | . | . | .
GB_AC14630012066W | 4 | 18" Bead T=6 W=6 Filler 12 mm Wrapped Bead | GM_A4012 | . | . | . | . | . | . | . | .
GB_AH12035012454 | 5 | 15" 4-5-4 Filler 12mm | GM_A4012 | GB_BH120350454 | . | . | . | . | . | . | .
GB_AH12035020454 | 5 | 15" 4-5-4 Filler 20 mm | GM_A4012 | GB_BH120350454 | . | . | . | . | . | . | .
GB_AH12035020454W | 8 | 15" 4-5-4 Filler 20 mm Wrapped | GM_A4012 | GB_BH120350454W | . | . | . | . | . | . | .
GB_AH12035025454 | 6 | 15" 4-5-4 Filler 25 mm | GM_A4012 | GB_BH120350454 | . | . | . | . | . | . | .
GB_AH12035030454 | 6 | 15" 4-5-4 Filler 30 mm | GM_A4012 | GB_BH120350454 | . | . | . | . | . | . | .
GB_AH12035030454W | 9 | 15" 4-5-4 Filler 30 mm Wrapped | GM_A4012 | GB_BH120350454W | . | . | . | . | . | . | .
GB_AH12035035454 | 5 | 15" 4-5-4 Filler 35 mm | GM_A4012 | GB_BH120350454 | . | . | . | . | . | . | .
GB_AH12035035454W | 3 | 15" 4-5-4 Filler 35 mm Wrapped | GM_A4012 | GB_BH120350454W | . | . | . | . | . | . | .
GB_AH12035040454 | 6 | 15" 4-5-4 Filler 40 mm | GM_A4012 | GB_BH120350454 | . | . | . | . | . | . | .
GB_AH12035040454W | 5 | 15" 4-5-4 Filler 40 mm Wrapped | GM_A4012 | GB_BH120350454W | . | . | . | . | . | . | .
GB_AH12035050454 | 3 | 15" 4-5-4 Filler 50 mm | GM_A4012 | GB_BH120350454 | . | . | . | . | . | . | .
GB_AH12070012454 | 7 | 15" 4-5-4 Filler 12 mm | GM_A4012 | GB_BH120700454 | . | . | . | . | . | . | .
GB_AH12070020454 | 8 | 15" 4-5-4 Filler 20 mm | GM_A4012 | GB_BH120700454 | . | . | . | . | . | . | .
GB_AH12070025454 | 4 | 15" 4-5-4 Filler 25 mm | GM_A4012 | GB_BH120700454 | . | . | . | . | . | . | .
GB_AH12070030454 | 4 | 15" 4-5-4 Filler 30 mm | GM_A4012 | GB_BH120700454 | . | . | . | . | . | . | .
GB_AH12070035454 | 4 | 15" 4-5-4 Filler 35 mm | GM_A4012 | GB_BH120700454 | . | . | . | . | . | . | .
GB_AH12070040454 | 4 | 15" 4-5-4 Filler 40 mm | GM_A4012 | GB_BH120700454 | . | . | . | . | . | . | .
GB_AH12070050454 | 7 | 15" 4-5-4 Filler 50 mm | GM_A4012 | GB_BH120700454 | . | . | . | . | . | . | .
GB_AH128350124543 | 2 | 16" 4-5-4-3 Filler 12 mm | GM_A4012 | GB_BH128354543 | . | . | . | . | . | . | .
GB_AH128350204543 | 4 | 16" 4-5-4-3 Filler 20 mm | GM_A4012 | GB_BH128354543 | . | . | . | . | . | . | .
GB_AH128350204543W | 4 | 16" 4-5-4-3 Filler 20 mm Wrapped | GM_A4012 | GB_BH128354543W | . | . | . | . | . | . | .
GB_AH128350254543 | 5 | 16" 4-5-4-3 Filler 25 mm | GM_A4012 | GB_BH128354543 | . | . | . | . | . | . | .
GB_AH128350304543 | 5 | 16" 4-5-4-3 Filler 30 mm | GM_A4012 | GB_BH128354543 | . | . | . | . | . | . | .
GB_AH128350304543W | 5 | 16" 4-5-4-3 Filler 30 mm Wrapped | GM_A4012 | GB_BH128354543W | . | . | . | . | . | . | .
GB_AH128350354543 | 5 | 16" 4-5-4-3 Filler 35 mm | GM_A4012 | GB_BH128354543 | . | . | . | . | . | . | .
GB_AH128350404543 | 4 | 16" 4-5-4-3 Filler 40 mm | GM_A4012 | GB_BH128354543 | . | . | . | . | . | . | .
GB_AH128350404543W | 4 | 16" 4-5-4-3 Filler 40 mm Wrapped | GM_A4012 | GB_BH128354543W | . | . | . | . | . | . | .
GB_AH128350504543 | 3 | 16" 4-5-4-3 Filler 50 mm | GM_A4012 | GB_BH128354543 | . | . | . | . | . | . | .
GB_AH128350504543W | 4 | 16" 4-5-4-3 Filler 50 mm Wrapped | GM_A4012 | GB_BH128354543 | . | . | . | . | . | . | .
GB_AH128900124543 | 2 | 16" 4-5-4-3 Filler 12 mm | GM_A4012 | GB_BH128904543 | . | . | . | . | . | . | .
GB_AH128900304543 | 1 | 16" 4-5-4-3 Filler 30 mm | GM_A4012 | GB_BH128904543 | . | . | . | . | . | . | .
GB_AH128900304543W | 1 | 16" 4-5-4-3 Filler 30 mm Wrapped | GM_A4012 | GB_BH128904543W | . | . | . | . | . | . | .
GB_AH128900354543 | 1 | 16" 4-5-4-3 Filler 35 mm | GM_A4012 | GB_BH128904543 | . | . | . | . | . | . | .
GB_AH128900354543W | 3 | 16" 4-5-4-3 Filler 35 mm Wrapped | GM_A4012 | GB_BH128904543W | . | . | . | . | . | . | .
GB_AH128900404543W | 3 | 16" 4-5-4-3 Filler 40 mm Wrapped | GM_A4012 | GB_BH128904543W | . | . | . | . | . | . | .
GB_AH128900504543 | 4 | 16" 4-5-4-3 Filler 50 mm | GM_A4012 | GB_BH128904543 | . | . | . | . | . | . | .
GB_AH128900504543W | 1 | 16" 4-5-4-3 Filler 50 mm Wrapped | GM_A4012 | GB_BH128904543W | . | . | . | . | . | . | .
GB_AH138100124543 | 3 | 17" 4-5-4-3 Filler 12 mm | GM_A4012 | GB_BH138104543 | . | . | . | . | . | . | .
GB_AH138100204543 | 4 | 17" 4-5-4-3 Filler 20 mm | GM_A4012 | GB_BH138104543 | . | . | . | . | . | . | .
GB_AH138100254543 | 3 | 17" 4-5-4-3 Filler 25 mm | GM_A4012 | GB_BH138104543 | . | . | . | . | . | . | .
GB_AH138100304543 | 5 | 17" 4-5-4-3 Filler 30 mm | GM_A4012 | GB_BH138104543 | . | . | . | . | . | . | .
GB_AH138100304543W | 3 | 17" 4-5-4-3 Filler 30 mm Wrapped | GM_A4012 | GB_BH138104543W | . | . | . | . | . | . | .
GB_AH138100354543 | 3 | 17" 4-5-4-3 Filler 35 mm | GM_A4012 | GB_BH138104543 | . | . | . | . | . | . | .
GB_AH138100354543W | 2 | 17" 4-5-4-3 Filler 35 mm Wrapped | GM_A4012 | GB_BH138104543W | . | . | . | . | . | . | .
GB_AH138100404543 | 3 | 17" 4-5-4-3 Filler 40 mm | GM_A4012 | GB_BH138104543 | . | . | . | . | . | . | .
GB_AH138100404543W | 3 | 17" 4-5-4-3 Filler 40 mm Wrapped | GM_A4012 | GB_BH138104543W | . | . | . | . | . | . | .
GB_AH138100504543 | 3 | 17" 4-5-4-3 Filler 50 mm | GM_A4012 | GB_BH138104543 | . | . | . | . | . | . | .
GB_AH138100504543W | 2 | 17" 4-5-4-3 Filler 50 mm Wrapped | GM_A4012 | GB_BH138104543W | . | . | . | . | . | . | .
GB_AH138700124543 | 2 | 17" 4-5-4-3 Filler 12mm | GM_A4012 | GB_BH138704543 | . | . | . | . | . | . | .
GB_AH138700124543W | 1 | 17" 4-5-4-3 Filler 12mm Wrapped | GM_A4012 | GB_BH138704543W | . | . | . | . | . | . | .
GB_AH138700204543 | 3 | 17" 4-5-4-3 Filler 20mm | GM_A4012 | GB_BH138704543 | . | . | . | . | . | . | .
GB_AH138700204543W | 3 | 17" 4-5-4-3 Filler 20mm Wrapped | GM_A4012 | GB_BH138704543W | . | . | . | . | . | . | .
GB_AH138700254543 | 3 | 17" 4-5-4-3 Filler 25 mm | GM_A4012 | GB_BH138704543 | . | . | . | . | . | . | .
GB_AH138700254543W | 3 | 17" 4-5-4-3 Filler 25 mm Wrapped | GM_A4012 | GB_BH138704543W | . | . | . | . | . | . | .
GB_AH138700304543 | 5 | 17" 4-5-4-3 Filler 30 mm | GM_A4012 | GB_BH138704543 | . | . | . | . | . | . | .
GB_AH138700304543W | 6 | 17" 4-5-4-3 Filler 30 mm Wrapped | GM_A4012 | GB_BH138704543W | . | . | . | . | . | . | .
GB_AH138700354543W | 3 | 17" 4-5-4-3 Filler 35 mm Wrapped | GM_A4012 | GB_BH138704543W | . | . | . | . | . | . | .
GB_AH138700404543 | 5 | 17" 4-5-4-3 Filler 40 mm | GM_A4012 | GB_BH138704543 | . | . | . | . | . | . | .
GB_AH138700404543W | 5 | 17" 4-5-4-3 Filler 40 mm Wrapped | GM_A4012 | GB_BH138704543W | . | . | . | . | . | . | .
GB_AH138700504543 | 4 | 17" 4-5-4-3 Filler 50 mm | GM_A4012 | GB_BH138704543 | . | . | . | . | . | . | .
GB_AH138700504543W | 5 | 17" 4-5-4-3 Filler 50 mm Wrapped | GM_A4012 | GB_BH138704543W | . | . | . | . | . | . | .
GB_AH145900124543 | 6 | 18" 4-5-4-3 Filler 12mm | GM_A4012 | GB_BH145904543 | . | . | . | . | . | . | .
GB_AH145900204543 | 6 | 18" 4-5-4-3 Filler 20mm | GM_A4012 | GB_BH145904543 | . | . | . | . | . | . | .
GB_AH145900204543W | 1 | 18" 4-5-4-3 Filler 20mm Wrapped | GM_A4012 | GB_BH145904543W | . | . | . | . | . | . | .
GB_AH145900254543 | 7 | 18" 4-5-4-3 Filler 25mm | GM_A4012 | GB_BH145904543 | . | . | . | . | . | . | .
GB_AH145900254543W | 1 | 18" 4-5-4-3 Filler 25mm Wrapped | GM_A4012 | GB_BH145904543W | . | . | . | . | . | . | .
GB_AH145900304543 | 8 | 18" 4-5-4-3 Filler 30mm | GM_A4012 | GB_BH145904543 | . | . | . | . | . | . | .
GB_AH145900304543W | 1 | 18" 4-5-4-3 Filler 30mm Wrapped | GM_A4012 | GB_BH145904543W | . | . | . | . | . | . | .
GB_AH145900354543 | 6 | 18" 4-5-4-3 Filler 35mm | GM_A4012 | GB_BH145904543 | . | . | . | . | . | . | .
GB_AH145900354543W | 2 | 18" 4-5-4-3 Filler 35mm Wrapped | GM_A4012 | GB_BH145904543W | . | . | . | . | . | . | .
GB_AH145900404543 | 9 | 18" 4-5-4-3 Filler 40mm | GM_A4012 | GB_BH145904543 | . | . | . | . | . | . | .
GB_AH145900404543W | 2 | 18" 4-5-4-3 Filler 40mm Wrapped | GM_A4012 | GB_BH145904543W | . | . | . | . | . | . | .
GB_AH145900504543 | 6 | 18" 4-5-4-3 Filler 50mm | GM_A4012 | GB_BH145904543 | . | . | . | . | . | . | .
GB_AH146450124543 | 6 | 18" 4-5-4-3 Filler 12mm | GM_A4012 | GB_BH146454543 | . | . | . | . | . | . | .
GB_AH146450124543W | 6 | 18" 4-5-4-3 Filler 12mm Wrapped | GM_A4012 | GB_BH146454543W | . | . | . | . | . | . | .
GB_AH146450204543 | 5 | 18" 4-5-4-3 Filler 20mm | GM_A4012 | GB_BH146454543 | . | . | . | . | . | . | .
GB_AH146450204543W | 6 | 18" 4-5-4-3 Filler 20mm Wrapped | GM_A4012 | GB_BH146454543W | . | . | . | . | . | . | .
GB_AH146450254543 | 5 | 18" 4-5-4-3 Filler 25mm | GM_A4012 | GB_BH146454543 | . | . | . | . | . | . | .
GB_AH146450254543W | 6 | 18" 4-5-4-3 Filler 25mm Wrapped | GM_A4012 | GB_BH146454543W | . | . | . | . | . | . | .
GB_AH146450304543 | 5 | 18" 4-5-4-3 Filler 30mm | GM_A4012 | GB_BH146454543 | . | . | . | . | . | . | .
GB_AH146450304543W | 6 | 18" 4-5-4-3 Filler 30mm Wrapped | GM_A4012 | GB_BH146454543W | . | . | . | . | . | . | .
GB_AH146450354543 | 6 | 18" 4-5-4-3 Filler 35mm | GM_A4012 | GB_BH146454543 | . | . | . | . | . | . | .
GB_AH146450354543W | 6 | 18" 4-5-4-3 Filler 35mm Wrapped | GM_A4012 | GB_BH146454543W | . | . | . | . | . | . | .
GB_AH146450404543 | 6 | 18" 4-5-4-3 Filler 40mm | GM_A4012 | GB_BH146454543 | . | . | . | . | . | . | .
GB_AH146450404543W | 6 | 18" 4-5-4-3 Filler 40mm Wrapped | GM_A4012 | GB_BH146454543W | . | . | . | . | . | . | .
GB_AH146450454543 | 2 | 18" 4-5-4-3 Filler 45mm | GM_A4012 | GB_BH146454543 | . | . | . | . | . | . | .
GB_AH146450504543 | 6 | 18" 4-5-4-3 Filler 50mm | GM_A4012 | GB_BH146454543 | . | . | . | . | . | . | .
GB_AH146450504543B | 1 | 18" 4-5-4-3 Filler 50mm 232212 | GM_232212 | GB_BH146454543 | . | . | . | . | . | . | .
GB_AH146450504543W | 6 | 18" 4-5-4-3 Filler 50mm Wrapped | GM_A4012 | GB_BH146454543W | . | . | . | . | . | . | .
GB_AH14645A354543W | 1 | 18" 4-5-4-3 Filler 35mm Wrapped A4012 | GM_A4012 | GB_BH146454543W | . | . | . | . | . | . | .
GB_AH153900125654 | 4 | 19" 5-6-5-4 Filler 12mm | GM_A4012 | GB_BH153905654 | . | . | . | . | . | . | .
GB_AH153900205654 | 4 | 19" 5-6-5-4 Filler 20mm | GM_A4012 | GB_BH153905654 | . | . | . | . | . | . | .
GB_AH153900255654 | 3 | 19" 5-6-5-4 Filler 25mm | GM_A4012 | GB_BH153905654 | . | . | . | . | . | . | .
GB_AH153900255654W | 1 | 19" 5-6-5-4 Filler 25mm Wrapped | GM_A4012 | GB_BH153905654W | . | . | . | . | . | . | .
GB_AH153900305654 | 6 | 19" 5-6-5-4 Filler 30mm | GM_A4012 | GB_BH153905654 | . | . | . | . | . | . | .
GB_AH153900305654W | 1 | 19" 5-6-5-4 Filler 30mm Wrapped | GM_A4012 | GB_BH153905654W | . | . | . | . | . | . | .
GB_AH153900355654 | 7 | 19" 5-6-5-4 Filler 35mm | GM_A4012 | GB_BH153905654 | . | . | . | . | . | . | .
GB_AH153900405654 | 7 | 19" 5-6-5-4 Filler 40mm | GM_A4012 | GB_BH153905654 | . | . | . | . | . | . | .
GB_AH154450125654 | 6 | 19" 5-6-5-4 Filler 12mm | GM_A4012 | GB_BH154455654 | . | . | . | . | . | . | .
GB_AH154450125654W | 8 | 19" 5-6-5-4 Filler 12mm Wrapped | GM_A4012 | GB_BH154455654W | . | . | . | . | . | . | .
GB_AH154450205654 | 9 | 19" 5-6-5-4 Filler 20mm | GM_A4012 | GB_BH154455654 | . | . | . | . | . | . | .
GB_AH154450205654B | 1 | 19" 5-6-5-4 Filler 20mm 232212 | GM_232212 | GB_BH154455654 | . | . | . | . | . | . | .
GB_AH154450205654W | 7 | 19" 5-6-5-4 Filler 20mm Wrapped | GM_A4012 | GB_BH154455654W | . | . | . | . | . | . | .
GB_AH154450255654 | 4 | 19" 5-6-5-4 Filler 25mm | GM_A4012 | GB_BH154455654 | . | . | . | . | . | . | .
GB_AH154450255654W | 7 | 19" 5-6-5-4 Filler 25mm Wrapped | GM_A4012 | GB_BH154455654W | . | . | . | . | . | . | .
GB_AH154450305654 | 8 | 19" 5-6-5-4 Filler 30mm | GM_A4012 | GB_BH154455654 | . | . | . | . | . | . | .
GB_AH154450305654W | 6 | 19" 5-6-5-4 Filler 30mm Wrapped | GM_A4012 | GB_BH154455654W | . | . | . | . | . | . | .
GB_AH154450355654 | 8 | 19" 5-6-5-4 Filler 35mm | GM_A4012 | GB_BH154455654 | . | . | . | . | . | . | .
GB_AH154450355654W | 6 | 19" 5-6-5-4 Filler 35mm Wrapped | GM_A4012 | GB_BH154455654W | . | . | . | . | . | . | .
GB_AH154450405654 | 4 | 19" 5-6-5-4 Filler 40mm | GM_A4012 | GB_BH154455654 | . | . | . | . | . | . | .
GB_AH154450405654W | 6 | 19" 5-6-5-4 Filler 40mm Wrapped | GM_A4012 | GB_BH154455654W | . | . | . | . | . | . | .
GB_AH154450505654 | 5 | 19" 5-6-5-4 Filler 50mm | GM_A4012 | GB_BH154455654 | . | . | . | . | . | . | .
GB_AH154450505654W | 1 | 19" 5-6-5-4 Filler 50mm Wrapped | GM_A4012 | GB_BH154455654W | . | . | . | . | . | . | .
GB_AH15445A205654 | 1 | 19" 5-6-5-4 Filler 20mm A4012 | GM_A4012 | GB_BH154455654 | . | . | . | . | . | . | .
GB_AH161900125654 | 1 | 20" 5-6-5-4 Filler 12mm | GM_A4012 | GB_BH161905654 | . | . | . | . | . | . | .
GB_AH161900125654W | 1 | 20" 5-6-5-4 Filler 12mm Wrapped | GM_A4012 | GB_BH161905654W | . | . | . | . | . | . | .
GB_AH161900205654 | 3 | 20" 5-6-5-4 Filler 20mm | GM_A4012 | GB_BH161905654 | . | . | . | . | . | . | .
GB_AH161900255654 | 3 | 20" 5-6-5-4 Filler 25mm | GM_A4012 | GB_BH161905654 | . | . | . | . | . | . | .
GB_AH161900305654 | 3 | 20" 5-6-5-4 Filler 30mm | GM_A4012 | GB_BH161905654 | . | . | . | . | . | . | .
GB_AH161900355654 | 1 | 20" 5-6-5-4 Filler 35mm | GM_A4012 | GB_BH161905654 | . | . | . | . | . | . | .
GB_AH161900405654 | 7 | 20" 5-6-5-4 Filler 40mm | GM_A4012 | GB_BH161905654 | . | . | . | . | . | . | .
GB_AH162450125654 | 4 | 20" 5-6-5-4 Filler 12mm | GM_A4012 | GB_BH162455654 | . | . | . | . | . | . | .
GB_AH162450125654W | 6 | 20" 5-6-5-4 Filler 12mm Wrapped | GM_A4012 | GB_BH162455654W | . | . | . | . | . | . | .
GB_AH162450205654 | 3 | 20" 5-6-5-4 Filler 20mm | GM_A4012 | GB_BH162455654 | . | . | . | . | . | . | .
GB_AH162450205654W | 7 | 20" 5-6-5-4 Filler 20mm Wrapped | GM_A4012 | GB_BH162455654W | . | . | . | . | . | . | .
GB_AH162450255654 | 5 | 20" 5-6-5-4 Filler 25mm | GM_A4012 | GB_BH162455654 | . | . | . | . | . | . | .
GB_AH162450255654W | 1 | 20" 5-6-5-4 Filler 25mm Wrapped | GM_A4012 | GB_BH162455654W | . | . | . | . | . | . | .
GB_AH162450305654 | 3 | 20" 5-6-5-4 Filler 30mm | GM_A4012 | GB_BH162455654 | . | . | . | . | . | . | .
GB_AH162450305654W | 7 | 20" 5-6-5-4 Filler 30mm Wrapped | GM_A4012 | GB_BH162455654W | . | . | . | . | . | . | .
GB_AH162450355654 | 7 | 20" 5-6-5-4 Filler 35mm | GM_A4012 | GB_BH162455654 | . | . | . | . | . | . | .
GB_AH162450355654W | 6 | 20" 5-6-5-4 Filler 35mm Wrapped | GM_A4012 | GB_BH162455654W | . | . | . | . | . | . | .
GB_AH162450405654 | 6 | 20" 5-6-5-4 Filler 40mm | GM_A4012 | GB_BH162455654 | . | . | . | . | . | . | .
GB_AH162450405654W | 1 | 20" 5-6-5-4 Filler 40mm Wrapped | GM_A4012 | GB_BH162455654W | . | . | . | . | . | . | .
GB_AH162450505654 | 7 | 20" 5-6-5-4 Filler 50mm | GM_A4012 | GB_BH162455654 | . | . | . | . | . | . | .
GB_AH162450505654W | 6 | 20" 5-6-5-4 Filler 50mm Wrapped | GM_A4012 | GB_BH162455654W | . | . | . | . | . | . | .
GB_AH170200205654 | 1 | 21" 5-6-5-4 Filler 20mm | GM_A4012 | GB_BH170205654 | . | . | . | . | . | . | .
GB_AH170200255654 | 1 | 21" 5-6-5-4 Filler 25mm | GM_A4012 | GB_BH170205654 | . | . | . | . | . | . | .
GB_AH170200305654 | 1 | 21" 5-6-5-4 Filler 30mm | GM_A4012 | GB_BH170205654 | . | . | . | . | . | . | .
GB_BC12005066 | 7 | 15" Bead T=6 W=6 | . | . | GM_S53 | 605551 | . | . | . | . | .
GB_BC12005066W | 4 | 15" Bead T=6 W=6 Wrapped | . | . | GM_S53 | 605551 | . | . | . | . | .
GB_BC12785055 | 11 | 16" Bead T=5 W=5 | . | . | GM_S53 | 605551 | . | . | . | . | .
GB_BC12800055 | 24 | 16" Bead T=5 W=5 | . | . | GM_S53 | 605551 | . | . | . | . | .
GB_BC12800055W | 7 | 16" Bead T=5 W=5 Wrapped Bead | . | . | GM_S53 | 605551 | . | . | . | . | .
GB_BC13775066 | 19 | 17" Bead T=6 W=6 | . | . | GM_S53 | 605551 | . | . | . | . | .
GB_BC13775066W | 7 | 17" Bead T=6 W=6 Wrapped bead | . | . | GM_S53 | 605551 | . | . | . | . | .
GB_BC13830066 | 21 | 17" Bead T=6 W=6 | . | . | GM_S53 | 605551 | . | . | . | . | .
GB_BC13830066W | 7 | 17" Bead T=6 W=6 wrapped bead | . | . | GM_S53 | 605551 | . | . | . | . | .
GB_BC14575066 | 18 | 18" Bead T=6 W=6 | . | . | GM_S53 | 605551 | . | . | . | . | .
GB_BC14575066W | 4 | 18" Bead T=6 W=6 Wrapped | . | . | GM_S53 | 605551 | . | . | . | . | .
GB_BH120350454 | 10 | 15" 4-5-4 | . | . | GM_S53 | 605512 | . | . | . | . | .
GB_BH120350454W | 9 | 15" 4-5-4 Wrapped | . | . | GM_S53 | 605512 | . | . | . | . | .
GB_BH120353432 | 1 | 15" 3-4-3-2 | . | . | GM_S53 | 605512 | . | . | . | . | .
GB_BH120700454 | 13 | 15" 4-5-4 | . | . | GM_S53 | 605512 | . | . | . | . | .
GB_BH128354543 | 8 | 16" 4-5-4-3 | . | . | GM_S53 | 605512 | . | . | . | . | .
GB_BH128354543W | 8 | 16" 4-5-4-3 Wrapped | . | . | GM_S53 | 605512 | . | . | . | . | .
GB_BH128904543 | 5 | 16" 4-5-4-3 | . | . | GM_S53 | 605512 | . | . | . | . | .
GB_BH128904543W | 5 | 16" 4-5-4-3 Wrapped | . | . | GM_S53 | 605512 | . | . | . | . | .
GB_BH138104543 | 6 | 17" 4-5-4-3 | . | . | GM_S53 | 605512 | . | . | . | . | .
GB_BH138104543W | 5 | 17" 4-5-4-3 Wrapped | . | . | GM_S53 | 605512 | . | . | . | . | .
GB_BH138704543 | 9 | 17" 4-5-4-3 | . | . | GM_S53 | 605512 | . | . | . | . | .
GB_BH138704543W | 9 | 17" 4-5-4-3 Wrapped | . | . | GM_S53 | 605512 | . | . | . | . | .
GB_BH145904543 | 10 | 18" 4-5-4-3 | . | . | GM_S53 | 605512 | . | . | . | . | .
GB_BH145904543W | 4 | 18" 4-5-4-3 Wrapped | . | . | GM_S53 | 605512 | . | . | . | . | .
GB_BH146454543 | 7 | 18" 4-5-4-3 | . | . | GM_S53 | 605512 | . | . | . | . | .
GB_BH146454543W | 5 | 18" 4-5-4-3 Wrapped | . | . | GM_S53 | 605512 | . | . | . | . | .
GB_BH153905654 | 11 | 19" 5-6-5-4 | . | . | GM_S53 | 605512 | . | . | . | . | .
GB_BH153905654W | 1 | 19" 5-6-5-4 Wrapped | . | . | GM_S53 | 605512 | . | . | . | . | .
GB_BH154455654 | 10 | 19" 5-6-5-4 | . | . | GM_S53 | 605512 | . | . | . | . | .
GB_BH154455654W | 5 | 19" 5-6-5-4 Wrapped | . | . | GM_S53 | 605512 | . | . | . | . | .
GB_BH161905654 | 11 | 20" 5-6-5-4 | . | . | GM_S53 | 605512 | . | . | . | . | .
GB_BH161905654W | 1 | 20" 5-6-5-4 Wrapped | . | . | GM_S53 | 605512 | . | . | . | . | .
GB_BH162455654 | 10 | 20" 5-6-5-4 | . | . | GM_S53 | 605512 | . | . | . | . | .
GB_BH162455654W | 8 | 20" 5-6-5-4 Wrapped | . | . | GM_S53 | 605512 | . | . | . | . | .
GB_BH170205654 | 1 | 21" 5-6-5-4 | . | . | GM_S53 | 605512 | . | . | . | . | .
GB_BH170755654 | 1 | 21" 5-6-5-4 | . | . | GM_S53 | 605512 | . | . | . | . | .
User : Peter.Schepens ­ Report created : 11-04-2024 ­ Data actualized : 11-04-2024 13:30 ­ Report name : INT00055R_specificationOverview ­ Report owner : Benthem, H. van