## Sheet1
Bill of Materials and filler dispersion
Part-no: XEM_B23-1748_01 ; Rev: 1
Description: lab B1008 PF CMOD CTP,w.o Co, 3 phr polyvest 100
Alternative: 1 Preferred: 1
Production date: 2024/02/02 00:00:00
Import ID: 24051302
Part-no. | Rev. | Description | PHR | Density (kg/l) | Quantity |  | Vol (l) | Vol%
120020 | 3 | NR TSR 20, Technically Specified Natural Rubber | 100 | 0.92 | 0.676971 | kg | 0.641382 | 0%
150655 | 4 | N-326 ( HAF- LS ) Carbon black | 50 | 1.8 | 0.338485 | kg | 0.163909 | 16.39%
160007 | 4 | Active silica, granular | 10 | 2 | 0.067697 | kg | 0.029504 | 0%
140203 | 8 | RAE Process oil, Free of labeling | 4 | 0.968 | 0.027079 | kg | 0.024383 | 0%
160727 | 6 | 6PPD,N-(1,3-dimethyl butyl)-N'-phenyl para phenylene diamine | 2 | 1 | 0.013539 | kg | 0.011801 | 0%
161218 | 3 | 40 % DBD, Adsorbed on Clay, Oil Coated | 0.2 | 1.8 | 0.001354 | kg | 0.000656 | 0%
150655 | 4 | N-326 ( HAF- LS ) Carbon black | 10 | 1.8 | 0.061499 | kg | 0.032782 | 3.278%
160514 | 3 | Zinc Oxide - Indirect process | 6 | 5.6 | 0.0369 | kg | 0.006322 | 0%
165141 | 4 | Cashew nut shell liquid modified phenolic resin | 4.7 | 1.26 | 0.028905 | kg | 0.022011 | 0%
160224 | 6 | Stearic acid, Rubber grade | 1.2 | 0.93 | 0.00738 | kg | 0.007614 | 0%
XGR_1502 | 2 | Polyvest EP-ST-100 | 3 | 0.926 | 0.01845 | kg | 0.019117 | 0%
165421 | 4 | Homogeneous mixture of 72 Parts HMMM and 28 parts Silica | 3.28 | 1.4 | 0.019354 | kg | 0.013825 | 0%
160774 | 4 | CTP [ N - ( Cyclohexyl Thio ) Phthalimide ] | 0.2 | 1.3 | 0.00118 | kg | 0.000908 | 0%
160732 | 6 | TBBS ( N-Tert-Butyl-2-Benzo-Thiazole Sulfenamide ) | 1.3 | 1.28 | 0.007671 | kg | 0.005993 | 0%
160612 | 3 | 20 % Oil Treated Insoluble Sulphur | 5.3 | 1.58 | 0.031274 | kg | 0.019794 | 0%
Total | 0 |  | 201.18 | 0 | 1.337738 |  | 0.999999 | 19.67%
User : Peter.Schepens ­ Report created : 02-02-2024 ­ Data actualized : 02-02-2024 10:22 ­ Report name : UNI00036R_dispersion ­ Report owner : Benthem, H. van ­ Revision : 7f418736956d