## Sheet1
Bill of Materials and filler dispersion
Part-no: XEM_B24-1198 ; Rev: 2
Description: SW w/ liq. BR no oil & antidegradants
Alternative: 1 Preferred: 1
Production date: 2024/02/02 00:00:00
Import ID: .
Part-no. | Rev. | Description | PHR | Density (kg/l) | Quantity |  | Vol (l) | Vol%
120020 | 3 | NR TSR 20, Technically Specified Natural Rubber | 37.5 | 0.92 | 0.302484 | kg | 0.266939 | 0%
131424 | 4 | BR-High Cis (Minimum 97%), 1,4 polybutadine-Nd catalyst | 62.5 | 0.91 | 0.504139 | kg | 0.449787 | 0%
150708 | 3 | N-339 ( HAF-HS ) Carbon black | 21 | 1.8 | 0.169391 | kg | 0.076404 | 7.64%
160514 | 3 | Zinc Oxide - Indirect process | 4 | 5.6 | 0.032265 | kg | 0.004678 | 0%
160224 | 6 | Stearic acid, Rubber grade | 2 | 0.93 | 0.016133 | kg | 0.014084 | 0%
150708 | 3 | N-339 ( HAF-HS ) Carbon black | 20 | 1.8 | 0.132705 | kg | 0.072765 | 7.276%
X169075 | 1 | Maleic anhydride - functionalized liquid polybutadiene | 15 | 0.96 | 0.099529 | kg | 0.102326 | 0%
160612 | 3 | 20 % Oil Treated Insoluble Sulphur | 1.5 | 1.58 | 0.009823 | kg | 0.006217 | 0%
160327 | 3 | CBS (N-Cyclohexyl-2-Benzothiazole Sulphenamide) | 0.55 | 1.3 | 0.003602 | kg | 0.002771 | 0%
160774 | 4 | CTP [ N - ( Cyclohexyl Thio ) Phthalimide ] | 0.1 | 1.3 | 0.000655 | kg | 0.000504 | 0%
160909 | 5 | Vulcanizing Agent, BDBzTH | 0.7 | 1.3 | 0.004584 | kg | 0.003526 | 0%
Total | 0 |  | 164.85 | 0 | 1.27531 |  | 1 | 14.92%
User : Peter.Schepens ­ Report created : 02-02-2024 ­ Data actualized : 02-02-2024 15:09 ­ Report name : UNI00036R_dispersion ­ Report owner : Benthem, H. van ­ Revision : 7f418736956d