## parameter
sc | pg | pa | value_s | value_f | value_s_punt
RTW2213086T11 | Indoor testing | D-spec: TW | 222,8 | 222.8 | 222.8
RTW2213086T11 | Indoor testing | D-spec: TWE ave | 222,6 | 222.55 | 222.6
RTW2213086T11 | Indoor testing | TWI height | 1,68 | 1.68 | 1.68
RTW2213086T12 | Indoor testing | Rolling resistance | 7,77 | 7.77 | 7.77
RTW2213086T12 | Indoor testing | Skim | 11,5 | 11.51 | 11.5
RTW2213086T12 | Indoor testing | T_test | 24,6 | 24.57 | 24.6
RTW2213086T12 | OEM / Magazin tests | High speed 733 | 60,00 | 60 | 60
RTW2213086T13 | Indoor testing | D-spec: TW | 222,7 | 222.7 | 222.7
RTW2213086T13 | Indoor testing | D-spec: TWE ave | 222,5 | 222.5017 | 222.5
RTW2213086T13 | Indoor testing | TWI height | 1,72 | 1.72 | 1.72
RTW2213086T14 | Indoor testing | Rolling resistance | 7,73 | 7.73 | 7.73
RTW2213086T14 | Indoor testing | Skim | 11,3 | 11.34 | 11.3
RTW2213086T14 | Indoor testing | T_test | 24,5 | 24.52 | 24.5
RTW2213086T14 | OEM / Magazin tests | High speed 733 | 73,00 | 73 | 73
RTW2213086T16 | Indoor testing | Rolling resistance | 7,85 | 7.85 | 7.85
RTW2213086T16 | Indoor testing | Skim | 11,6 | 11.57 | 11.6
RTW2213086T16 | Indoor testing | T_test | 24,4 | 24.38 | 24.4
RTW2213086T16 | OEM / Magazin tests | High speed 733 | 80,00 | 80 | 80
RTW2213086T17 | Indoor testing | D-spec: TW | 222,3 | 222.34 | 222.3
RTW2213086T17 | Indoor testing | D-spec: TWE ave | 222,1 | 222.1367 | 222.1
RTW2213086T17 | Indoor testing | TWI height | 1,70 | 1.7 | 1.7
RTW2213086T18 | Indoor testing | Rolling resistance | 7,93 | 7.93 | 7.93
RTW2213086T18 | Indoor testing | Skim | 11,3 | 11.29 | 11.3
RTW2213086T18 | Indoor testing | T_test | 24,8 | 24.79 | 24.8
RTW2213086T18 | OEM / Magazin tests | High speed 733 | 73,00 | 73 | 73
RTW2213086T19 | Indoor testing | D-spec: TW | 222,4 | 222.4 | 222.4
RTW2213086T19 | Indoor testing | D-spec: TWE ave | 222,2 | 222.225 | 222.2
RTW2213086T19 | Indoor testing | Rolling resistance | 7,87 | 7.87 | 7.87
RTW2213086T19 | Indoor testing | Skim | 11,5 | 11.53 | 11.5
RTW2213086T19 | Indoor testing | TWI height | 1,69 | 1.69 | 1.69
RTW2213086T19 | Indoor testing | T_test | 24,6 | 24.6 | 24.6
RTW2213086T20 | Indoor testing | Rolling resistance | 7,76 | 7.76 | 7.76
RTW2213086T20 | Indoor testing | Skim | 11,4 | 11.41 | 11.4
RTW2213086T20 | Indoor testing | T_test | 24,9 | 24.85 | 24.9
RTW2213086T20 | OEM / Magazin tests | High speed 733 | 62,00 | 62 | 62

## method
sc | pg | pa | me | value_s | value_f | value_s_punt

## method-cell
sc | pg | pa | me | cell | dsp_title | value_s | value_f | value_s_punt
RTW2213086T11 | Indoor testing | TT520AX-TT729RD-TT35 | TT520A | HH1 | HH1 | 54,4 | 54.4 | 54.4
RTW2213086T11 | Indoor testing | TT520AX-TT729RD-TT35 | TT520A | HH2 | HH2 | 55,6 | 55.6 | 55.6
RTW2213086T11 | Indoor testing | TT520AX-TT729RD-TT35 | TT520A | HH3 | HH3 | 52,9 | 52.9 | 52.9
RTW2213086T11 | Indoor testing | TT520AX-TT729RD-TT35 | TT520A | HH_mean | HH_mean | 54,3 | 54.3 | 54.3
RTW2213086T11 | Indoor testing | TT520AX-TT729RD-TT35 | TT520A | TWI_1 | TWI 1 | 1,71 | 1.71 | 1.71
RTW2213086T11 | Indoor testing | TT520AX-TT729RD-TT35 | TT520A | TWI_2 | TWI 2 | 1,72 | 1.72 | 1.72
RTW2213086T11 | Indoor testing | TT520AX-TT729RD-TT35 | TT520A | TWI_3 | TWI 3 | 1,76 | 1.76 | 1.76
RTW2213086T11 | Indoor testing | TT520AX-TT729RD-TT35 | TT520A | TWI_4 | TWI 4 | 1,68 | 1.68 | 1.68
RTW2213086T11 | Indoor testing | TT520AX-TT729RD-TT35 | TT520A | TWI_5 | TWI 5 | 1,77 | 1.77 | 1.77
RTW2213086T11 | Indoor testing | TT520AX-TT729RD-TT35 | TT520A | TWI_6 | TWI 6 | 1,75 | 1.75 | 1.75
RTW2213086T11 | Indoor testing | TT520AX-TT729RD-TT35 | TT520A | TWI_HIGH | TWI HIGH | 1,77 |  | 1.77
RTW2213086T11 | Indoor testing | TT520AX-TT729RD-TT35 | TT520A | TWI_LOW | TWI LOW | 1,68 |  | 1.68
RTW2213086T11 | Indoor testing | TT520AX-TT729RD-TT35 | TT520A | w_1 | w_1 | 222,6 | 222.6 | 222.6
RTW2213086T11 | Indoor testing | TT520AX-TT729RD-TT35 | TT520A | w_2 | w_2 | 222,5 | 222.5 | 222.5
RTW2213086T11 | Indoor testing | TT520AX-TT729RD-TT35 | TT520A | w_3 | w_3 | 222,3 | 222.3 | 222.3
RTW2213086T11 | Indoor testing | TT520AX-TT729RD-TT35 | TT520A | w_4 | w_4 | 222,8 | 222.8 | 222.8
RTW2213086T11 | Indoor testing | TT520AX-TT729RD-TT35 | TT520A | w_5 | w_5 | 222,4 | 222.4 | 222.4
RTW2213086T11 | Indoor testing | TT520AX-TT729RD-TT35 | TT520A | w_6 | w_6 | 222,7 | 222.7 | 222.7
RTW2213086T11 | Indoor testing | TT520AX-TT729RD-TT35 | TT520A | w_max | w_max | 222,8 | 222.8 | 222.8
RTW2213086T11 | Indoor testing | TT520AX-TT729RD-TT35 | TT520A | w_mean | w_mean | 222,6 | 222.55 | 222.6
RTW2213086T12 | Indoor testing | TT351AA | TT351A | RR | CR corrected | 7,77 | 7.77 | 7.77
RTW2213086T12 | Indoor testing | TT351AA | TT351A | RR_avg | CR aligned | 7,77 | 7.77 | 7.77
RTW2213086T12 | Indoor testing | TT351AA | TT351A | RR_skim | Skim | 11,5 | 11.51 | 11.5
RTW2213086T12 | Indoor testing | TT351AA | TT351A | T_result | Temperature | 24,6 | 24.57 | 24.6
RTW2213086T12 | Indoor testing | TT351AA | TT351A | p_infl_end | p infl end | 0,00 | 0 | 0
RTW2213086T12 | Indoor testing | TT351AA | TT351A | r_static | Rolling circum | 0,00 | 0 | 0
RTW2213086T12 | OEM / Magazin tests | TT733XX | TT733A | p_infl_end | p_infl_end | 2,39 | 2.39 | 2.39
RTW2213086T12 | OEM / Magazin tests | TT733XX | TT733A | t_total | t_total | 60,00 | 60 | 60
RTW2213086T12 | OEM / Magazin tests | TT733XX | TT733A | v_high | v_high | 250,00 | 250 | 250
RTW2213086T13 | Indoor testing | TT520AX-TT729RD-TT35 | TT520A | HH1 | HH1 | 53,2 | 53.2 | 53.2
RTW2213086T13 | Indoor testing | TT520AX-TT729RD-TT35 | TT520A | HH2 | HH2 | 54,2 | 54.2 | 54.2
RTW2213086T13 | Indoor testing | TT520AX-TT729RD-TT35 | TT520A | HH3 | HH3 | 57,7 | 57.7 | 57.7
RTW2213086T13 | Indoor testing | TT520AX-TT729RD-TT35 | TT520A | HH_mean | HH_mean | 55,0 | 55.03333 | 55
RTW2213086T13 | Indoor testing | TT520AX-TT729RD-TT35 | TT520A | TWI_1 | TWI 1 | 1,81 | 1.81 | 1.81
RTW2213086T13 | Indoor testing | TT520AX-TT729RD-TT35 | TT520A | TWI_2 | TWI 2 | 1,76 | 1.76 | 1.76
RTW2213086T13 | Indoor testing | TT520AX-TT729RD-TT35 | TT520A | TWI_3 | TWI 3 | 1,79 | 1.79 | 1.79
RTW2213086T13 | Indoor testing | TT520AX-TT729RD-TT35 | TT520A | TWI_4 | TWI 4 | 1,72 | 1.72 | 1.72
RTW2213086T13 | Indoor testing | TT520AX-TT729RD-TT35 | TT520A | TWI_5 | TWI 5 | 1,77 | 1.77 | 1.77
RTW2213086T13 | Indoor testing | TT520AX-TT729RD-TT35 | TT520A | TWI_6 | TWI 6 | 1,78 | 1.78 | 1.78
RTW2213086T13 | Indoor testing | TT520AX-TT729RD-TT35 | TT520A | TWI_HIGH | TWI HIGH | 1,81 |  | 1.81
RTW2213086T13 | Indoor testing | TT520AX-TT729RD-TT35 | TT520A | TWI_LOW | TWI LOW | 1,72 |  | 1.72
RTW2213086T13 | Indoor testing | TT520AX-TT729RD-TT35 | TT520A | w_1 | w_1 | 222,7 | 222.67 | 222.7
RTW2213086T13 | Indoor testing | TT520AX-TT729RD-TT35 | TT520A | w_2 | w_2 | 222,4 | 222.4 | 222.4
RTW2213086T13 | Indoor testing | TT520AX-TT729RD-TT35 | TT520A | w_3 | w_3 | 222,3 | 222.33 | 222.3
RTW2213086T13 | Indoor testing | TT520AX-TT729RD-TT35 | TT520A | w_4 | w_4 | 222,6 | 222.55 | 222.6
RTW2213086T13 | Indoor testing | TT520AX-TT729RD-TT35 | TT520A | w_5 | w_5 | 222,7 | 222.7 | 222.7
RTW2213086T13 | Indoor testing | TT520AX-TT729RD-TT35 | TT520A | w_6 | w_6 | 222,4 | 222.36 | 222.4
RTW2213086T13 | Indoor testing | TT520AX-TT729RD-TT35 | TT520A | w_max | w_max | 222,7 | 222.7 | 222.7
RTW2213086T13 | Indoor testing | TT520AX-TT729RD-TT35 | TT520A | w_mean | w_mean | 222,5 | 222.5017 | 222.5
RTW2213086T14 | Indoor testing | TT351AA | TT351A | RR | CR corrected | 7,73 | 7.73 | 7.73
RTW2213086T14 | Indoor testing | TT351AA | TT351A | RR_avg | CR aligned | 7,73 | 7.73 | 7.73
RTW2213086T14 | Indoor testing | TT351AA | TT351A | RR_skim | Skim | 11,3 | 11.34 | 11.3
RTW2213086T14 | Indoor testing | TT351AA | TT351A | T_result | Temperature | 24,5 | 24.52 | 24.5
RTW2213086T14 | Indoor testing | TT351AA | TT351A | p_infl_end | p infl end | 0,00 | 0 | 0
RTW2213086T14 | Indoor testing | TT351AA | TT351A | r_static | Rolling circum | 0,00 | 0 | 0
RTW2213086T14 | OEM / Magazin tests | TT733XX | TT733A | p_infl_end | p_infl_end | 0,00 | 0 | 0
RTW2213086T14 | OEM / Magazin tests | TT733XX | TT733A | t_total | t_total | 73,00 | 73 | 73
RTW2213086T14 | OEM / Magazin tests | TT733XX | TT733A | v_high | v_high | 260,00 | 260 | 260
RTW2213086T15 | Indoor testing | TT520AX-TT729RD-TT35 | PT410AA | Delta_w_rim | Delta_w_rim | 0,00 | 0 | 0
RTW2213086T16 | Indoor testing | TT351AA | TT351A | RR | CR corrected | 7,84 | 7.84 | 7.84
RTW2213086T16 | Indoor testing | TT351AA | TT351A | RR_avg | CR aligned | 7,85 | 7.85 | 7.85
RTW2213086T16 | Indoor testing | TT351AA | TT351A | RR_skim | Skim | 11,6 | 11.57 | 11.6
RTW2213086T16 | Indoor testing | TT351AA | TT351A | T_result | Temperature | 24,4 | 24.38 | 24.4
RTW2213086T16 | Indoor testing | TT351AA | TT351A | p_infl_end | p infl end | 0,00 | 0 | 0
RTW2213086T16 | Indoor testing | TT351AA | TT351A | r_static | Rolling circum | 0,00 | 0 | 0
RTW2213086T16 | OEM / Magazin tests | TT733XX | TT733A | p_infl_end | p_infl_end | 0,00 | 0 | 0
RTW2213086T16 | OEM / Magazin tests | TT733XX | TT733A | t_total | t_total | 80,00 | 80 | 80
RTW2213086T16 | OEM / Magazin tests | TT733XX | TT733A | v_high | v_high | 250,00 | 250 | 250
RTW2213086T17 | Indoor testing | TT520AX-TT729RD-TT35 | TT520A | HH1 | HH1 | 57,9 | 57.9 | 57.9
RTW2213086T17 | Indoor testing | TT520AX-TT729RD-TT35 | TT520A | HH2 | HH2 | 53,6 | 53.6 | 53.6
RTW2213086T17 | Indoor testing | TT520AX-TT729RD-TT35 | TT520A | HH3 | HH3 | 55,5 | 55.5 | 55.5
RTW2213086T17 | Indoor testing | TT520AX-TT729RD-TT35 | TT520A | HH_mean | HH_mean | 55,7 | 55.66667 | 55.7
RTW2213086T17 | Indoor testing | TT520AX-TT729RD-TT35 | TT520A | TWI_1 | TWI 1 | 1,70 | 1.7 | 1.7
RTW2213086T17 | Indoor testing | TT520AX-TT729RD-TT35 | TT520A | TWI_2 | TWI 2 | 1,83 | 1.83 | 1.83
RTW2213086T17 | Indoor testing | TT520AX-TT729RD-TT35 | TT520A | TWI_3 | TWI 3 | 1,72 | 1.72 | 1.72
RTW2213086T17 | Indoor testing | TT520AX-TT729RD-TT35 | TT520A | TWI_4 | TWI 4 | 1,77 | 1.77 | 1.77
RTW2213086T17 | Indoor testing | TT520AX-TT729RD-TT35 | TT520A | TWI_5 | TWI 5 | 1,80 | 1.8 | 1.8
RTW2213086T17 | Indoor testing | TT520AX-TT729RD-TT35 | TT520A | TWI_6 | TWI 6 | 1,72 | 1.72 | 1.72
RTW2213086T17 | Indoor testing | TT520AX-TT729RD-TT35 | TT520A | TWI_HIGH | TWI HIGH | 1,83 |  | 1.83
RTW2213086T17 | Indoor testing | TT520AX-TT729RD-TT35 | TT520A | TWI_LOW | TWI LOW | 1,70 |  | 1.7
RTW2213086T17 | Indoor testing | TT520AX-TT729RD-TT35 | TT520A | w_1 | w_1 | 222,1 | 222.08 | 222.1
RTW2213086T17 | Indoor testing | TT520AX-TT729RD-TT35 | TT520A | w_2 | w_2 | 222,1 | 222.14 | 222.1
RTW2213086T17 | Indoor testing | TT520AX-TT729RD-TT35 | TT520A | w_3 | w_3 | 221,9 | 221.94 | 221.9
RTW2213086T17 | Indoor testing | TT520AX-TT729RD-TT35 | TT520A | w_4 | w_4 | 222,3 | 222.34 | 222.3
RTW2213086T17 | Indoor testing | TT520AX-TT729RD-TT35 | TT520A | w_5 | w_5 | 222,2 | 222.18 | 222.2
RTW2213086T17 | Indoor testing | TT520AX-TT729RD-TT35 | TT520A | w_6 | w_6 | 222,1 | 222.14 | 222.1
RTW2213086T17 | Indoor testing | TT520AX-TT729RD-TT35 | TT520A | w_max | w_max | 222,3 | 222.34 | 222.3
RTW2213086T17 | Indoor testing | TT520AX-TT729RD-TT35 | TT520A | w_mean | w_mean | 222,1 | 222.1367 | 222.1
RTW2213086T18 | Indoor testing | TT351AA | TT351A | RR | CR corrected | 7,92 | 7.92 | 7.92
RTW2213086T18 | Indoor testing | TT351AA | TT351A | RR_avg | CR aligned | 7,93 | 7.93 | 7.93
RTW2213086T18 | Indoor testing | TT351AA | TT351A | RR_skim | Skim | 11,3 | 11.29 | 11.3
RTW2213086T18 | Indoor testing | TT351AA | TT351A | T_result | Temperature | 24,8 | 24.79 | 24.8
RTW2213086T18 | Indoor testing | TT351AA | TT351A | p_infl_end | p infl end | 0,00 | 0 | 0
RTW2213086T18 | Indoor testing | TT351AA | TT351A | r_static | Rolling circum | 0,00 | 0 | 0
RTW2213086T18 | OEM / Magazin tests | TT733XX | TT733A | p_infl_end | p_infl_end | 0,00 | 0 | 0
RTW2213086T18 | OEM / Magazin tests | TT733XX | TT733A | t_total | t_total | 73,00 | 73 | 73
RTW2213086T18 | OEM / Magazin tests | TT733XX | TT733A | v_high | v_high | 250,00 | 250 | 250
RTW2213086T19 | Indoor testing | TT520AX-TT729RD-TT35 | TT351A | RR | CR corrected | 7,86 | 7.86 | 7.86
RTW2213086T19 | Indoor testing | TT520AX-TT729RD-TT35 | TT351A | RR_avg | CR aligned | 7,87 | 7.87 | 7.87
RTW2213086T19 | Indoor testing | TT520AX-TT729RD-TT35 | TT351A | RR_skim | Skim | 11,5 | 11.53 | 11.5
RTW2213086T19 | Indoor testing | TT520AX-TT729RD-TT35 | TT351A | T_result | Temperature | 24,6 | 24.6 | 24.6
RTW2213086T19 | Indoor testing | TT520AX-TT729RD-TT35 | TT351A | p_infl_end | p infl end | 0,00 | 0 | 0
RTW2213086T19 | Indoor testing | TT520AX-TT729RD-TT35 | TT351A | r_static | Rolling circum | 0,00 | 0 | 0
RTW2213086T19 | Indoor testing | TT520AX-TT729RD-TT35 | TT520A | HH1 | HH1 | 56,0 | 56 | 56
RTW2213086T19 | Indoor testing | TT520AX-TT729RD-TT35 | TT520A | HH2 | HH2 | 52,6 | 52.6 | 52.6
RTW2213086T19 | Indoor testing | TT520AX-TT729RD-TT35 | TT520A | HH3 | HH3 | 54,0 | 54 | 54
RTW2213086T19 | Indoor testing | TT520AX-TT729RD-TT35 | TT520A | HH_mean | HH_mean | 54,2 | 54.2 | 54.2
RTW2213086T19 | Indoor testing | TT520AX-TT729RD-TT35 | TT520A | TWI_1 | TWI 1 | 1,69 | 1.69 | 1.69
RTW2213086T19 | Indoor testing | TT520AX-TT729RD-TT35 | TT520A | TWI_2 | TWI 2 | 1,80 | 1.8 | 1.8
RTW2213086T19 | Indoor testing | TT520AX-TT729RD-TT35 | TT520A | TWI_3 | TWI 3 | 1,75 | 1.75 | 1.75
RTW2213086T19 | Indoor testing | TT520AX-TT729RD-TT35 | TT520A | TWI_4 | TWI 4 | 1,73 | 1.73 | 1.73
RTW2213086T19 | Indoor testing | TT520AX-TT729RD-TT35 | TT520A | TWI_5 | TWI 5 | 1,79 | 1.79 | 1.79
RTW2213086T19 | Indoor testing | TT520AX-TT729RD-TT35 | TT520A | TWI_6 | TWI 6 | 1,78 | 1.78 | 1.78
RTW2213086T19 | Indoor testing | TT520AX-TT729RD-TT35 | TT520A | TWI_HIGH | TWI HIGH | 1,80 |  | 1.8
RTW2213086T19 | Indoor testing | TT520AX-TT729RD-TT35 | TT520A | TWI_LOW | TWI LOW | 1,69 |  | 1.69
RTW2213086T19 | Indoor testing | TT520AX-TT729RD-TT35 | TT520A | w_1 | w_1 | 222,3 | 222.32 | 222.3
RTW2213086T19 | Indoor testing | TT520AX-TT729RD-TT35 | TT520A | w_2 | w_2 | 222,0 | 222 | 222
RTW2213086T19 | Indoor testing | TT520AX-TT729RD-TT35 | TT520A | w_3 | w_3 | 222,1 | 222.14 | 222.1
RTW2213086T19 | Indoor testing | TT520AX-TT729RD-TT35 | TT520A | w_4 | w_4 | 222,3 | 222.25 | 222.3
RTW2213086T19 | Indoor testing | TT520AX-TT729RD-TT35 | TT520A | w_5 | w_5 | 222,2 | 222.24 | 222.2
RTW2213086T19 | Indoor testing | TT520AX-TT729RD-TT35 | TT520A | w_6 | w_6 | 222,4 | 222.4 | 222.4
RTW2213086T19 | Indoor testing | TT520AX-TT729RD-TT35 | TT520A | w_max | w_max | 222,4 | 222.4 | 222.4
RTW2213086T19 | Indoor testing | TT520AX-TT729RD-TT35 | TT520A | w_mean | w_mean | 222,2 | 222.225 | 222.2
RTW2213086T20 | Indoor testing | TT351AA | TT351A | RR | CR corrected | 7,75 | 7.75 | 7.75
RTW2213086T20 | Indoor testing | TT351AA | TT351A | RR_avg | CR aligned | 7,76 | 7.76 | 7.76
RTW2213086T20 | Indoor testing | TT351AA | TT351A | RR_skim | Skim | 11,4 | 11.41 | 11.4
RTW2213086T20 | Indoor testing | TT351AA | TT351A | T_result | Temperature | 24,9 | 24.85 | 24.9
RTW2213086T20 | Indoor testing | TT351AA | TT351A | p_infl_end | p infl end | 0,00 | 0 | 0
RTW2213086T20 | Indoor testing | TT351AA | TT351A | r_static | Rolling circum | 0,00 | 0 | 0
RTW2213086T20 | OEM / Magazin tests | TT733XX | TT733A | p_infl_end | p_infl_end | 0,00 | 0 | 0
RTW2213086T20 | OEM / Magazin tests | TT733XX | TT733A | t_total | t_total | 62,00 | 62 | 62
RTW2213086T20 | OEM / Magazin tests | TT733XX | TT733A | v_high | v_high | 250,00 | 250 | 250